## Planilha1
CP | Reforço/Penetração (0/1) | U (V) | I (A) | Pot (kW) | v (mm/s) | d (mm) | X | Y
2T-01 | 0 | 24.89 | 160.2 | 4.053 | 6.67 | 6.3 | 8.300999 | 1.99177
2T-01 | 0 | 24.89 | 160.2 | 4.053 | 6.67 | 6.3 | 8.249265 | 2.00823
2T-01 | 0 | 24.89 | 160.2 | 4.053 | 6.67 | 6.3 | 8.199882 | 2.045855
2T-01 | 0 | 24.89 | 160.2 | 4.053 | 6.67 | 6.3 | 8.1505 | 2.099941
2T-01 | 0 | 24.89 | 160.2 | 4.053 | 6.67 | 6.3 | 8.101117 | 2.111699
2T-01 | 0 | 24.89 | 160.2 | 4.053 | 6.67 | 6.3 | 8.049383 | 2.156379
2T-01 | 0 | 24.89 | 160.2 | 4.053 | 6.67 | 6.3 | 8 | 2.20341
2T-01 | 0 | 24.89 | 160.2 | 4.053 | 6.67 | 6.3 | 7.950617 | 2.226925
2T-01 | 0 | 24.89 | 160.2 | 4.053 | 6.67 | 6.3 | 7.898883 | 2.292769
2T-01 | 0 | 24.89 | 160.2 | 4.053 | 6.67 | 6.3 | 7.8495 | 2.299824
2T-01 | 0 | 24.89 | 160.2 | 4.053 | 6.67 | 6.3 | 7.800118 | 2.353909
2T-01 | 0 | 24.89 | 160.2 | 4.053 | 6.67 | 6.3 | 7.750735 | 2.386831
2T-01 | 0 | 24.89 | 160.2 | 4.053 | 6.67 | 6.3 | 7.699001 | 2.440917
2T-01 | 0 | 24.89 | 160.2 | 4.053 | 6.67 | 6.3 | 7.649618 | 2.47619
2T-01 | 0 | 24.89 | 160.2 | 4.053 | 6.67 | 6.3 | 7.600235 | 2.506761
2T-01 | 0 | 24.89 | 160.2 | 4.053 | 6.67 | 6.3 | 7.550852 | 2.539683
2T-01 | 0 | 24.89 | 160.2 | 4.053 | 6.67 | 6.3 | 7.499118 | 2.574956
2T-01 | 0 | 24.89 | 160.2 | 4.053 | 6.67 | 6.3 | 7.449735 | 2.631393
2T-01 | 0 | 24.89 | 160.2 | 4.053 | 6.67 | 6.3 | 7.400353 | 2.638448
2T-01 | 0 | 24.89 | 160.2 | 4.053 | 6.67 | 6.3 | 7.35097 | 2.699588
2T-01 | 0 | 24.89 | 160.2 | 4.053 | 6.67 | 6.3 | 7.299236 | 2.73251
2T-01 | 0 | 24.89 | 160.2 | 4.053 | 6.67 | 6.3 | 7.249853 | 2.74662
2T-01 | 0 | 24.89 | 160.2 | 4.053 | 6.67 | 6.3 | 7.20047 | 2.800705
2T-01 | 0 | 24.89 | 160.2 | 4.053 | 6.67 | 6.3 | 7.151088 | 2.840682
2T-01 | 0 | 24.89 | 160.2 | 4.053 | 6.67 | 6.3 | 7.099353 | 2.880658
2T-01 | 0 | 24.89 | 160.2 | 4.053 | 6.67 | 6.3 | 7.049971 | 2.894768
2T-01 | 0 | 24.89 | 160.2 | 4.053 | 6.67 | 6.3 | 7.000588 | 2.941799
2T-01 | 0 | 24.89 | 160.2 | 4.053 | 6.67 | 6.3 | 6.948854 | 2.979424
2T-01 | 0 | 24.89 | 160.2 | 4.053 | 6.67 | 6.3 | 6.899471 | 3.009994
2T-01 | 0 | 24.89 | 160.2 | 4.053 | 6.67 | 6.3 | 6.850088 | 3.021752
2T-01 | 0 | 24.89 | 160.2 | 4.053 | 6.67 | 6.3 | 6.800705 | 3.071135
2T-01 | 0 | 24.89 | 160.2 | 4.053 | 6.67 | 6.3 | 6.748971 | 3.082892
2T-01 | 0 | 24.89 | 160.2 | 4.053 | 6.67 | 6.3 | 6.699588 | 3.115814
2T-01 | 0 | 24.89 | 160.2 | 4.053 | 6.67 | 6.3 | 6.650206 | 3.146384
2T-01 | 0 | 24.89 | 160.2 | 4.053 | 6.67 | 6.3 | 6.600823 | 3.179306
2T-01 | 0 | 24.89 | 160.2 | 4.053 | 6.67 | 6.3 | 6.560847 | 3.226337
2T-01 | 0 | 24.89 | 160.2 | 4.053 | 6.67 | 6.3 | 6.549089 | 3.209877
2T-01 | 0 | 24.89 | 160.2 | 4.053 | 6.67 | 6.3 | 6.518519 | 3.263962
2T-01 | 0 | 24.89 | 160.2 | 4.053 | 6.67 | 6.3 | 6.499706 | 3.240447
2T-01 | 0 | 24.89 | 160.2 | 4.053 | 6.67 | 6.3 | 6.47619 | 3.282775
2T-01 | 0 | 24.89 | 160.2 | 4.053 | 6.67 | 6.3 | 6.450323 | 3.268665
2T-01 | 0 | 24.89 | 160.2 | 4.053 | 6.67 | 6.3 | 6.433862 | 3.294533
2T-01 | 0 | 24.89 | 160.2 | 4.053 | 6.67 | 6.3 | 6.400941 | 3.299236
2T-01 | 0 | 24.89 | 160.2 | 4.053 | 6.67 | 6.3 | 6.391534 | 3.327454
2T-01 | 0 | 24.89 | 160.2 | 4.053 | 6.67 | 6.3 | 6.349206 | 3.334509
2T-01 | 0 | 24.89 | 160.2 | 4.053 | 6.67 | 6.3 | 6.349206 | 3.355673
2T-01 | 0 | 24.89 | 160.2 | 4.053 | 6.67 | 6.3 | 6.306878 | 3.388595
2T-01 | 0 | 24.89 | 160.2 | 4.053 | 6.67 | 6.3 | 6.299824 | 3.362728
2T-01 | 0 | 24.89 | 160.2 | 4.053 | 6.67 | 6.3 | 6.26455 | 3.412111
2T-01 | 0 | 24.89 | 160.2 | 4.053 | 6.67 | 6.3 | 6.250441 | 3.393298
2T-01 | 0 | 24.89 | 160.2 | 4.053 | 6.67 | 6.3 | 6.222222 | 3.42622
2T-01 | 0 | 24.89 | 160.2 | 4.053 | 6.67 | 6.3 | 6.201058 | 3.416814
2T-01 | 0 | 24.89 | 160.2 | 4.053 | 6.67 | 6.3 | 6.179894 | 3.442681
2T-01 | 0 | 24.89 | 160.2 | 4.053 | 6.67 | 6.3 | 6.149324 | 3.447384
2T-01 | 0 | 24.89 | 160.2 | 4.053 | 6.67 | 6.3 | 6.137566 | 3.470899
2T-01 | 0 | 24.89 | 160.2 | 4.053 | 6.67 | 6.3 | 6.099941 | 3.477954
2T-01 | 0 | 24.89 | 160.2 | 4.053 | 6.67 | 6.3 | 6.095238 | 3.499118
2T-01 | 0 | 24.89 | 160.2 | 4.053 | 6.67 | 6.3 | 6.05291 | 3.524985
2T-01 | 0 | 24.89 | 160.2 | 4.053 | 6.67 | 6.3 | 6.050558 | 3.503821
2T-01 | 0 | 24.89 | 160.2 | 4.053 | 6.67 | 6.3 | 6.010582 | 3.543798
2T-01 | 0 | 24.89 | 160.2 | 4.053 | 6.67 | 6.3 | 6.001176 | 3.522634
2T-01 | 0 | 24.89 | 160.2 | 4.053 | 6.67 | 6.3 | 5.968254 | 3.564962
2T-01 | 0 | 24.89 | 160.2 | 4.053 | 6.67 | 6.3 | 5.949442 | 3.550852
2T-01 | 0 | 24.89 | 160.2 | 4.053 | 6.67 | 6.3 | 5.925926 | 3.586126
2T-01 | 0 | 24.89 | 160.2 | 4.053 | 6.67 | 6.3 | 5.900059 | 3.57672
2T-01 | 0 | 24.89 | 160.2 | 4.053 | 6.67 | 6.3 | 5.883598 | 3.609641
2T-01 | 0 | 24.89 | 160.2 | 4.053 | 6.67 | 6.3 | 5.850676 | 3.623751
2T-01 | 0 | 24.89 | 160.2 | 4.053 | 6.67 | 6.3 | 5.84127 | 3.630805
2T-01 | 0 | 24.89 | 160.2 | 4.053 | 6.67 | 6.3 | 5.798942 | 3.644915
2T-01 | 0 | 24.89 | 160.2 | 4.053 | 6.67 | 6.3 | 5.798942 | 3.651969
2T-01 | 0 | 24.89 | 160.2 | 4.053 | 6.67 | 6.3 | 5.756614 | 3.663727
2T-01 | 0 | 24.89 | 160.2 | 4.053 | 6.67 | 6.3 | 5.749559 | 3.663727
2T-01 | 0 | 24.89 | 160.2 | 4.053 | 6.67 | 6.3 | 5.700176 | 3.694297
2T-01 | 0 | 24.89 | 160.2 | 4.053 | 6.67 | 6.3 | 5.650794 | 3.715461
2T-01 | 0 | 24.89 | 160.2 | 4.053 | 6.67 | 6.3 | 5.599059 | 3.734274
2T-01 | 0 | 24.89 | 160.2 | 4.053 | 6.67 | 6.3 | 5.549677 | 3.764844
2T-01 | 0 | 24.89 | 160.2 | 4.053 | 6.67 | 6.3 | 5.500294 | 3.776602
2T-01 | 0 | 24.89 | 160.2 | 4.053 | 6.67 | 6.3 | 5.450911 | 3.800118
2T-01 | 0 | 24.89 | 160.2 | 4.053 | 6.67 | 6.3 | 5.399177 | 3.821282
2T-01 | 0 | 24.89 | 160.2 | 4.053 | 6.67 | 6.3 | 5.349794 | 3.842446
2T-01 | 0 | 24.89 | 160.2 | 4.053 | 6.67 | 6.3 | 5.300412 | 3.861258
2T-01 | 0 | 24.89 | 160.2 | 4.053 | 6.67 | 6.3 | 5.251029 | 3.877719
2T-01 | 0 | 24.89 | 160.2 | 4.053 | 6.67 | 6.3 | 5.199295 | 3.89418
2T-01 | 0 | 24.89 | 160.2 | 4.053 | 6.67 | 6.3 | 5.149912 | 3.908289
2T-01 | 0 | 24.89 | 160.2 | 4.053 | 6.67 | 6.3 | 5.100529 | 3.927102
2T-01 | 0 | 24.89 | 160.2 | 4.053 | 6.67 | 6.3 | 5.051146 | 3.936508
2T-01 | 0 | 24.89 | 160.2 | 4.053 | 6.67 | 6.3 | 4.999412 | 3.945914
2T-01 | 0 | 24.89 | 160.2 | 4.053 | 6.67 | 6.3 | 4.950029 | 3.957672
2T-01 | 0 | 24.89 | 160.2 | 4.053 | 6.67 | 6.3 | 4.900647 | 3.96943
2T-01 | 0 | 24.89 | 160.2 | 4.053 | 6.67 | 6.3 | 4.848912 | 3.978836
2T-01 | 0 | 24.89 | 160.2 | 4.053 | 6.67 | 6.3 | 4.79953 | 3.983539
2T-01 | 0 | 24.89 | 160.2 | 4.053 | 6.67 | 6.3 | 4.750147 | 3.988242
2T-01 | 0 | 24.89 | 160.2 | 4.053 | 6.67 | 6.3 | 4.700764 | 3.997648
2T-01 | 0 | 24.89 | 160.2 | 4.053 | 6.67 | 6.3 | 4.64903 | 4
2T-01 | 0 | 24.89 | 160.2 | 4.053 | 6.67 | 6.3 | 4.599647 | 4.011758
2T-01 | 0 | 24.89 | 160.2 | 4.053 | 6.67 | 6.3 | 4.550265 | 4.011758
2T-01 | 0 | 24.89 | 160.2 | 4.053 | 6.67 | 6.3 | 4.500882 | 4.009406
2T-01 | 0 | 24.89 | 160.2 | 4.053 | 6.67 | 6.3 | 4.449148 | 4.018812
2T-01 | 0 | 24.89 | 160.2 | 4.053 | 6.67 | 6.3 | 4.399765 | 4.021164
2T-01 | 0 | 24.89 | 160.2 | 4.053 | 6.67 | 6.3 | 4.350382 | 4.021164
2T-01 | 0 | 24.89 | 160.2 | 4.053 | 6.67 | 6.3 | 4.300999 | 4.028219
2T-01 | 0 | 24.89 | 160.2 | 4.053 | 6.67 | 6.3 | 4.249265 | 4.032922
2T-01 | 0 | 24.89 | 160.2 | 4.053 | 6.67 | 6.3 | 4.199882 | 4.032922
2T-01 | 0 | 24.89 | 160.2 | 4.053 | 6.67 | 6.3 | 4.1505 | 4.032922
2T-01 | 0 | 24.89 | 160.2 | 4.053 | 6.67 | 6.3 | 4.101117 | 4.032922
2T-01 | 0 | 24.89 | 160.2 | 4.053 | 6.67 | 6.3 | 4.049383 | 4.032922
2T-01 | 0 | 24.89 | 160.2 | 4.053 | 6.67 | 6.3 | 4 | 4.032922
2T-01 | 0 | 24.89 | 160.2 | 4.053 | 6.67 | 6.3 | 3.950617 | 4.028219
2T-01 | 0 | 24.89 | 160.2 | 4.053 | 6.67 | 6.3 | 3.898883 | 4.018812
2T-01 | 0 | 24.89 | 160.2 | 4.053 | 6.67 | 6.3 | 3.8495 | 4.009406
2T-01 | 0 | 24.89 | 160.2 | 4.053 | 6.67 | 6.3 | 3.800118 | 4.011758
2T-01 | 0 | 24.89 | 160.2 | 4.053 | 6.67 | 6.3 | 3.750735 | 3.997648
2T-01 | 0 | 24.89 | 160.2 | 4.053 | 6.67 | 6.3 | 3.699001 | 3.990594
2T-01 | 0 | 24.89 | 160.2 | 4.053 | 6.67 | 6.3 | 3.649618 | 3.978836
2T-01 | 0 | 24.89 | 160.2 | 4.053 | 6.67 | 6.3 | 3.600235 | 3.96943
2T-01 | 0 | 24.89 | 160.2 | 4.053 | 6.67 | 6.3 | 3.550852 | 3.957672
2T-01 | 0 | 24.89 | 160.2 | 4.053 | 6.67 | 6.3 | 3.499118 | 3.948266
2T-01 | 0 | 24.89 | 160.2 | 4.053 | 6.67 | 6.3 | 3.449735 | 3.934156
2T-01 | 0 | 24.89 | 160.2 | 4.053 | 6.67 | 6.3 | 3.400353 | 3.927102
2T-01 | 0 | 24.89 | 160.2 | 4.053 | 6.67 | 6.3 | 3.35097 | 3.903586
2T-01 | 0 | 24.89 | 160.2 | 4.053 | 6.67 | 6.3 | 3.299236 | 3.896531
2T-01 | 0 | 24.89 | 160.2 | 4.053 | 6.67 | 6.3 | 3.249853 | 3.884774
2T-01 | 0 | 24.89 | 160.2 | 4.053 | 6.67 | 6.3 | 3.20047 | 3.86361
2T-01 | 0 | 24.89 | 160.2 | 4.053 | 6.67 | 6.3 | 3.151088 | 3.851852
2T-01 | 0 | 24.89 | 160.2 | 4.053 | 6.67 | 6.3 | 3.099353 | 3.833039
2T-01 | 0 | 24.89 | 160.2 | 4.053 | 6.67 | 6.3 | 3.049971 | 3.809524
2T-01 | 0 | 24.89 | 160.2 | 4.053 | 6.67 | 6.3 | 3.000588 | 3.797766
2T-01 | 0 | 24.89 | 160.2 | 4.053 | 6.67 | 6.3 | 2.948854 | 3.778954
2T-01 | 0 | 24.89 | 160.2 | 4.053 | 6.67 | 6.3 | 2.899471 | 3.764844
2T-01 | 0 | 24.89 | 160.2 | 4.053 | 6.67 | 6.3 | 2.850088 | 3.746032
2T-01 | 0 | 24.89 | 160.2 | 4.053 | 6.67 | 6.3 | 2.800705 | 3.727219
2T-01 | 0 | 24.89 | 160.2 | 4.053 | 6.67 | 6.3 | 2.748971 | 3.701352
2T-01 | 0 | 24.89 | 160.2 | 4.053 | 6.67 | 6.3 | 2.699588 | 3.694297
2T-01 | 0 | 24.89 | 160.2 | 4.053 | 6.67 | 6.3 | 2.650206 | 3.659024
2T-01 | 0 | 24.89 | 160.2 | 4.053 | 6.67 | 6.3 | 2.600823 | 3.651969
2T-01 | 0 | 24.89 | 160.2 | 4.053 | 6.67 | 6.3 | 2.549089 | 3.616696
2T-01 | 0 | 24.89 | 160.2 | 4.053 | 6.67 | 6.3 | 2.499706 | 3.597884
2T-01 | 0 | 24.89 | 160.2 | 4.053 | 6.67 | 6.3 | 2.450323 | 3.588477
2T-01 | 0 | 24.89 | 160.2 | 4.053 | 6.67 | 6.3 | 2.400941 | 3.553204
2T-01 | 0 | 24.89 | 160.2 | 4.053 | 6.67 | 6.3 | 2.349206 | 3.529688
2T-01 | 0 | 24.89 | 160.2 | 4.053 | 6.67 | 6.3 | 2.299824 | 3.510876
2T-01 | 0 | 24.89 | 160.2 | 4.053 | 6.67 | 6.3 | 2.250441 | 3.494415
2T-01 | 0 | 24.89 | 160.2 | 4.053 | 6.67 | 6.3 | 2.201058 | 3.475603
2T-01 | 0 | 24.89 | 160.2 | 4.053 | 6.67 | 6.3 | 2.149324 | 3.454439
2T-01 | 0 | 24.89 | 160.2 | 4.053 | 6.67 | 6.3 | 2.099941 | 3.419165
2T-01 | 0 | 24.89 | 160.2 | 4.053 | 6.67 | 6.3 | 2.050558 | 3.398001
2T-01 | 0 | 24.89 | 160.2 | 4.053 | 6.67 | 6.3 | 2.001176 | 3.369782
2T-01 | 0 | 24.89 | 160.2 | 4.053 | 6.67 | 6.3 | 1.949442 | 3.346267
2T-01 | 0 | 24.89 | 160.2 | 4.053 | 6.67 | 6.3 | 1.900059 | 3.3204
2T-01 | 0 | 24.89 | 160.2 | 4.053 | 6.67 | 6.3 | 1.850676 | 3.282775
2T-01 | 0 | 24.89 | 160.2 | 4.053 | 6.67 | 6.3 | 1.798942 | 3.266314
2T-01 | 0 | 24.89 | 160.2 | 4.053 | 6.67 | 6.3 | 1.749559 | 3.235744
2T-01 | 0 | 24.89 | 160.2 | 4.053 | 6.67 | 6.3 | 1.700176 | 3.202822
2T-01 | 0 | 24.89 | 160.2 | 4.053 | 6.67 | 6.3 | 1.650794 | 3.162845
2T-01 | 0 | 24.89 | 160.2 | 4.053 | 6.67 | 6.3 | 1.599059 | 3.12522
2T-01 | 0 | 24.89 | 160.2 | 4.053 | 6.67 | 6.3 | 1.549677 | 3.085244
2T-01 | 0 | 24.89 | 160.2 | 4.053 | 6.67 | 6.3 | 1.500294 | 3.075838
2T-01 | 0 | 24.89 | 160.2 | 4.053 | 6.67 | 6.3 | 1.450911 | 3.021752
2T-01 | 0 | 24.89 | 160.2 | 4.053 | 6.67 | 6.3 | 1.399177 | 2.979424
2T-01 | 0 | 24.89 | 160.2 | 4.053 | 6.67 | 6.3 | 1.349794 | 2.965315
2T-01 | 0 | 24.89 | 160.2 | 4.053 | 6.67 | 6.3 | 1.300412 | 2.892416
2T-01 | 0 | 24.89 | 160.2 | 4.053 | 6.67 | 6.3 | 1.251029 | 2.885362
2T-01 | 0 | 24.89 | 160.2 | 4.053 | 6.67 | 6.3 | 1.199295 | 2.835979
2T-01 | 0 | 24.89 | 160.2 | 4.053 | 6.67 | 6.3 | 1.149912 | 2.770135
2T-01 | 0 | 24.89 | 160.2 | 4.053 | 6.67 | 6.3 | 1.100529 | 2.758377
2T-01 | 0 | 24.89 | 160.2 | 4.053 | 6.67 | 6.3 | 1.051146 | 2.713698
2T-01 | 0 | 24.89 | 160.2 | 4.053 | 6.67 | 6.3 | 0.9994121 | 2.647854
2T-01 | 0 | 24.89 | 160.2 | 4.053 | 6.67 | 6.3 | 0.9500294 | 2.603175
2T-01 | 0 | 24.89 | 160.2 | 4.053 | 6.67 | 6.3 | 0.9006467 | 2.556143
2T-01 | 0 | 24.89 | 160.2 | 4.053 | 6.67 | 6.3 | 0.8489124 | 2.525573
2T-01 | 0 | 24.89 | 160.2 | 4.053 | 6.67 | 6.3 | 0.7995297 | 2.473839
2T-01 | 0 | 24.89 | 160.2 | 4.053 | 6.67 | 6.3 | 0.750147 | 2.438566
2T-01 | 0 | 24.89 | 160.2 | 4.053 | 6.67 | 6.3 | 0.7007643 | 2.386831
2T-01 | 0 | 24.89 | 160.2 | 4.053 | 6.67 | 6.3 | 0.64903 | 2.375073
2T-01 | 0 | 24.89 | 160.2 | 4.053 | 6.67 | 6.3 | 0.5996473 | 2.335097
2T-01 | 0 | 24.89 | 160.2 | 4.053 | 6.67 | 6.3 | 0.5502646 | 2.271605
2T-01 | 0 | 24.89 | 160.2 | 4.053 | 6.67 | 6.3 | 0.5008818 | 2.248089
2T-01 | 0 | 24.89 | 160.2 | 4.053 | 6.67 | 6.3 | 0.4491476 | 2.208113
2T-01 | 0 | 24.89 | 160.2 | 4.053 | 6.67 | 6.3 | 0.3997648 | 2.194004
2T-01 | 0 | 24.89 | 160.2 | 4.053 | 6.67 | 6.3 | 0.3503821 | 2.163433
2T-01 | 0 | 24.89 | 160.2 | 4.053 | 6.67 | 6.3 | 0.3009994 | 2.130511
2T-01 | 0 | 24.89 | 160.2 | 4.053 | 6.67 | 6.3 | 0.2492651 | 2.088183
2T-01 | 0 | 24.89 | 160.2 | 4.053 | 6.67 | 6.3 | 0.1998824 | 2.081129
2T-01 | 0 | 24.89 | 160.2 | 4.053 | 6.67 | 6.3 | 0.1504997 | 2.045855
2T-01 | 0 | 24.89 | 160.2 | 4.053 | 6.67 | 6.3 | 0.101117 | 2.02234
2T-01 | 0 | 24.89 | 160.2 | 4.053 | 6.67 | 6.3 | 0.04938272 | 1.984715
2T-01 | 0 | 24.89 | 160.2 | 4.053 | 6.67 | 6.3 | 0 | 1.982363
2T-01 | 1 | 24.89 | 160.2 | 4.053 | 6.67 | 6.3 | 0.101117 | 1.937684
2T-01 | 1 | 24.89 | 160.2 | 4.053 | 6.67 | 6.3 | 0.1504997 | 1.914168
2T-01 | 1 | 24.89 | 160.2 | 4.053 | 6.67 | 6.3 | 0.1998824 | 1.904762
2T-01 | 1 | 24.89 | 160.2 | 4.053 | 6.67 | 6.3 | 0.2492651 | 1.895356
2T-01 | 1 | 24.89 | 160.2 | 4.053 | 6.67 | 6.3 | 0.3009994 | 1.883598
2T-01 | 1 | 24.89 | 160.2 | 4.053 | 6.67 | 6.3 | 0.3503821 | 1.862434
2T-01 | 1 | 24.89 | 160.2 | 4.053 | 6.67 | 6.3 | 0.3997648 | 1.850676
2T-01 | 1 | 24.89 | 160.2 | 4.053 | 6.67 | 6.3 | 0.4491476 | 1.84127
2T-01 | 1 | 24.89 | 160.2 | 4.053 | 6.67 | 6.3 | 0.5008818 | 1.831864
2T-01 | 1 | 24.89 | 160.2 | 4.053 | 6.67 | 6.3 | 0.5502646 | 1.822457
2T-01 | 1 | 24.89 | 160.2 | 4.053 | 6.67 | 6.3 | 0.5996473 | 1.8107
2T-01 | 1 | 24.89 | 160.2 | 4.053 | 6.67 | 6.3 | 0.64903 | 1.787184
2T-01 | 1 | 24.89 | 160.2 | 4.053 | 6.67 | 6.3 | 0.7007643 | 1.775426
2T-01 | 1 | 24.89 | 160.2 | 4.053 | 6.67 | 6.3 | 0.750147 | 1.76602
2T-01 | 1 | 24.89 | 160.2 | 4.053 | 6.67 | 6.3 | 0.7995297 | 1.754262
2T-01 | 1 | 24.89 | 160.2 | 4.053 | 6.67 | 6.3 | 0.8489124 | 1.747208
2T-01 | 1 | 24.89 | 160.2 | 4.053 | 6.67 | 6.3 | 0.9006467 | 1.723692
2T-01 | 1 | 24.89 | 160.2 | 4.053 | 6.67 | 6.3 | 0.9500294 | 1.714286
2T-01 | 1 | 24.89 | 160.2 | 4.053 | 6.67 | 6.3 | 0.9994121 | 1.704879
2T-01 | 1 | 24.89 | 160.2 | 4.053 | 6.67 | 6.3 | 1.051146 | 1.681364
2T-01 | 1 | 24.89 | 160.2 | 4.053 | 6.67 | 6.3 | 1.100529 | 1.676661
2T-01 | 1 | 24.89 | 160.2 | 4.053 | 6.67 | 6.3 | 1.149912 | 1.6602
2T-01 | 1 | 24.89 | 160.2 | 4.053 | 6.67 | 6.3 | 1.199295 | 1.653145
2T-01 | 1 | 24.89 | 160.2 | 4.053 | 6.67 | 6.3 | 1.251029 | 1.641387
2T-01 | 1 | 24.89 | 160.2 | 4.053 | 6.67 | 6.3 | 1.300412 | 1.631981
2T-01 | 1 | 24.89 | 160.2 | 4.053 | 6.67 | 6.3 | 1.349794 | 1.606114
2T-01 | 1 | 24.89 | 160.2 | 4.053 | 6.67 | 6.3 | 1.399177 | 1.596708
2T-01 | 1 | 24.89 | 160.2 | 4.053 | 6.67 | 6.3 | 1.450911 | 1.580247
2T-01 | 1 | 24.89 | 160.2 | 4.053 | 6.67 | 6.3 | 1.500294 | 1.568489
2T-01 | 1 | 24.89 | 160.2 | 4.053 | 6.67 | 6.3 | 1.549677 | 1.55438
2T-01 | 1 | 24.89 | 160.2 | 4.053 | 6.67 | 6.3 | 1.599059 | 1.533216
2T-01 | 1 | 24.89 | 160.2 | 4.053 | 6.67 | 6.3 | 1.650794 | 1.526161
2T-01 | 1 | 24.89 | 160.2 | 4.053 | 6.67 | 6.3 | 1.700176 | 1.500294
2T-01 | 1 | 24.89 | 160.2 | 4.053 | 6.67 | 6.3 | 1.749559 | 1.483833
2T-01 | 1 | 24.89 | 160.2 | 4.053 | 6.67 | 6.3 | 1.798942 | 1.455614
2T-01 | 1 | 24.89 | 160.2 | 4.053 | 6.67 | 6.3 | 1.850676 | 1.439153
2T-01 | 1 | 24.89 | 160.2 | 4.053 | 6.67 | 6.3 | 1.900059 | 1.422693
2T-01 | 1 | 24.89 | 160.2 | 4.053 | 6.67 | 6.3 | 1.949442 | 1.401529
2T-01 | 1 | 24.89 | 160.2 | 4.053 | 6.67 | 6.3 | 2.001176 | 1.3592
2T-01 | 1 | 24.89 | 160.2 | 4.053 | 6.67 | 6.3 | 2.050558 | 1.32863
2T-01 | 1 | 24.89 | 160.2 | 4.053 | 6.67 | 6.3 | 2.099941 | 1.307466
2T-01 | 1 | 24.89 | 160.2 | 4.053 | 6.67 | 6.3 | 2.149324 | 1.272193
2T-01 | 1 | 24.89 | 160.2 | 4.053 | 6.67 | 6.3 | 2.201058 | 1.243974
2T-01 | 1 | 24.89 | 160.2 | 4.053 | 6.67 | 6.3 | 2.250441 | 1.232216
2T-01 | 1 | 24.89 | 160.2 | 4.053 | 6.67 | 6.3 | 2.299824 | 1.189888
2T-01 | 1 | 24.89 | 160.2 | 4.053 | 6.67 | 6.3 | 2.349206 | 1.154615
2T-01 | 1 | 24.89 | 160.2 | 4.053 | 6.67 | 6.3 | 2.400941 | 1.119342
2T-01 | 1 | 24.89 | 160.2 | 4.053 | 6.67 | 6.3 | 2.450323 | 1.084068
2T-01 | 1 | 24.89 | 160.2 | 4.053 | 6.67 | 6.3 | 2.499706 | 1.037037
2T-01 | 1 | 24.89 | 160.2 | 4.053 | 6.67 | 6.3 | 2.549089 | 1.018225
2T-01 | 1 | 24.89 | 160.2 | 4.053 | 6.67 | 6.3 | 2.600823 | 0.973545
2T-01 | 1 | 24.89 | 160.2 | 4.053 | 6.67 | 6.3 | 2.650206 | 0.9312169
2T-01 | 1 | 24.89 | 160.2 | 4.053 | 6.67 | 6.3 | 2.699588 | 0.8959436
2T-01 | 1 | 24.89 | 160.2 | 4.053 | 6.67 | 6.3 | 2.748971 | 0.8442093
2T-01 | 1 | 24.89 | 160.2 | 4.053 | 6.67 | 6.3 | 2.800705 | 0.813639
2T-01 | 1 | 24.89 | 160.2 | 4.053 | 6.67 | 6.3 | 2.850088 | 0.7595532
2T-01 | 1 | 24.89 | 160.2 | 4.053 | 6.67 | 6.3 | 2.899471 | 0.7407407
2T-01 | 1 | 24.89 | 160.2 | 4.053 | 6.67 | 6.3 | 2.948854 | 0.6984127
2T-01 | 1 | 24.89 | 160.2 | 4.053 | 6.67 | 6.3 | 3.000588 | 0.6631393
2T-01 | 1 | 24.89 | 160.2 | 4.053 | 6.67 | 6.3 | 3.049971 | 0.6067019
2T-01 | 1 | 24.89 | 160.2 | 4.053 | 6.67 | 6.3 | 3.099353 | 0.5972957
2T-01 | 1 | 24.89 | 160.2 | 4.053 | 6.67 | 6.3 | 3.151088 | 0.5549677
2T-01 | 1 | 24.89 | 160.2 | 4.053 | 6.67 | 6.3 | 3.20047 | 0.5079365
2T-01 | 1 | 24.89 | 160.2 | 4.053 | 6.67 | 6.3 | 3.249853 | 0.4726631
2T-01 | 1 | 24.89 | 160.2 | 4.053 | 6.67 | 6.3 | 3.299236 | 0.4397413
2T-01 | 1 | 24.89 | 160.2 | 4.053 | 6.67 | 6.3 | 3.35097 | 0.425632
2T-01 | 1 | 24.89 | 160.2 | 4.053 | 6.67 | 6.3 | 3.400353 | 0.3762493
2T-01 | 1 | 24.89 | 160.2 | 4.053 | 6.67 | 6.3 | 3.449735 | 0.3550852
2T-01 | 1 | 24.89 | 160.2 | 4.053 | 6.67 | 6.3 | 3.499118 | 0.3362728
2T-01 | 1 | 24.89 | 160.2 | 4.053 | 6.67 | 6.3 | 3.550852 | 0.3057025
2T-01 | 1 | 24.89 | 160.2 | 4.053 | 6.67 | 6.3 | 3.600235 | 0.2845385
2T-01 | 1 | 24.89 | 160.2 | 4.053 | 6.67 | 6.3 | 3.649618 | 0.2727807
2T-01 | 1 | 24.89 | 160.2 | 4.053 | 6.67 | 6.3 | 3.699001 | 0.244562
2T-01 | 1 | 24.89 | 160.2 | 4.053 | 6.67 | 6.3 | 3.750735 | 0.223398
2T-01 | 1 | 24.89 | 160.2 | 4.053 | 6.67 | 6.3 | 3.800118 | 0.1998824
2T-01 | 1 | 24.89 | 160.2 | 4.053 | 6.67 | 6.3 | 3.8495 | 0.1928277
2T-01 | 1 | 24.89 | 160.2 | 4.053 | 6.67 | 6.3 | 3.898883 | 0.1669606
2T-01 | 1 | 24.89 | 160.2 | 4.053 | 6.67 | 6.3 | 3.950617 | 0.1457966
2T-01 | 1 | 24.89 | 160.2 | 4.053 | 6.67 | 6.3 | 4 | 0.1387419
2T-01 | 1 | 24.89 | 160.2 | 4.053 | 6.67 | 6.3 | 4.049383 | 0.1293357
2T-01 | 1 | 24.89 | 160.2 | 4.053 | 6.67 | 6.3 | 4.101117 | 0.1058201
2T-01 | 1 | 24.89 | 160.2 | 4.053 | 6.67 | 6.3 | 4.1505 | 0.09406232
2T-01 | 1 | 24.89 | 160.2 | 4.053 | 6.67 | 6.3 | 4.199882 | 0.08465608
2T-01 | 1 | 24.89 | 160.2 | 4.053 | 6.67 | 6.3 | 4.249265 | 0.07524985
2T-01 | 1 | 24.89 | 160.2 | 4.053 | 6.67 | 6.3 | 4.300999 | 0.06349206
2T-01 | 1 | 24.89 | 160.2 | 4.053 | 6.67 | 6.3 | 4.350382 | 0.05408583
2T-01 | 1 | 24.89 | 160.2 | 4.053 | 6.67 | 6.3 | 4.399765 | 0.0446796
2T-01 | 1 | 24.89 | 160.2 | 4.053 | 6.67 | 6.3 | 4.449148 | 0.04232804
2T-01 | 1 | 24.89 | 160.2 | 4.053 | 6.67 | 6.3 | 4.500882 | 0.03057025
2T-01 | 1 | 24.89 | 160.2 | 4.053 | 6.67 | 6.3 | 4.550265 | 0.03057025
2T-01 | 1 | 24.89 | 160.2 | 4.053 | 6.67 | 6.3 | 4.599647 | 0.03292181
2T-01 | 1 | 24.89 | 160.2 | 4.053 | 6.67 | 6.3 | 4.64903 | 0.03057025
2T-01 | 1 | 24.89 | 160.2 | 4.053 | 6.67 | 6.3 | 4.700764 | 0.03057025
2T-01 | 1 | 24.89 | 160.2 | 4.053 | 6.67 | 6.3 | 4.750147 | 0.03762493
2T-01 | 1 | 24.89 | 160.2 | 4.053 | 6.67 | 6.3 | 4.79953 | 0.04938272
2T-01 | 1 | 24.89 | 160.2 | 4.053 | 6.67 | 6.3 | 4.848912 | 0.05173427
2T-01 | 1 | 24.89 | 160.2 | 4.053 | 6.67 | 6.3 | 4.900647 | 0.0728983
2T-01 | 1 | 24.89 | 160.2 | 4.053 | 6.67 | 6.3 | 4.950029 | 0.07995297
2T-01 | 1 | 24.89 | 160.2 | 4.053 | 6.67 | 6.3 | 4.999412 | 0.09641387
2T-01 | 1 | 24.89 | 160.2 | 4.053 | 6.67 | 6.3 | 5.051146 | 0.1175779
2T-01 | 1 | 24.89 | 160.2 | 4.053 | 6.67 | 6.3 | 5.100529 | 0.1246326
2T-01 | 1 | 24.89 | 160.2 | 4.053 | 6.67 | 6.3 | 5.149912 | 0.1481481
2T-01 | 1 | 24.89 | 160.2 | 4.053 | 6.67 | 6.3 | 5.199295 | 0.1716637
2T-01 | 1 | 24.89 | 160.2 | 4.053 | 6.67 | 6.3 | 5.251029 | 0.1857731
2T-01 | 1 | 24.89 | 160.2 | 4.053 | 6.67 | 6.3 | 5.300412 | 0.2069371
2T-01 | 1 | 24.89 | 160.2 | 4.053 | 6.67 | 6.3 | 5.349794 | 0.244562
2T-01 | 1 | 24.89 | 160.2 | 4.053 | 6.67 | 6.3 | 5.399177 | 0.265726
2T-01 | 1 | 24.89 | 160.2 | 4.053 | 6.67 | 6.3 | 5.450911 | 0.3009994
2T-01 | 1 | 24.89 | 160.2 | 4.053 | 6.67 | 6.3 | 5.500294 | 0.3221634
2T-01 | 1 | 24.89 | 160.2 | 4.053 | 6.67 | 6.3 | 5.549677 | 0.3409759
2T-01 | 1 | 24.89 | 160.2 | 4.053 | 6.67 | 6.3 | 5.599059 | 0.3833039
2T-01 | 1 | 24.89 | 160.2 | 4.053 | 6.67 | 6.3 | 5.650794 | 0.4021164
2T-01 | 1 | 24.89 | 160.2 | 4.053 | 6.67 | 6.3 | 5.700176 | 0.4209289
2T-01 | 1 | 24.89 | 160.2 | 4.053 | 6.67 | 6.3 | 5.749559 | 0.4914756
2T-01 | 1 | 24.89 | 160.2 | 4.053 | 6.67 | 6.3 | 5.798942 | 0.5008818
2T-01 | 1 | 24.89 | 160.2 | 4.053 | 6.67 | 6.3 | 5.850676 | 0.5502646
2T-01 | 1 | 24.89 | 160.2 | 4.053 | 6.67 | 6.3 | 5.900059 | 0.6208113
2T-01 | 1 | 24.89 | 160.2 | 4.053 | 6.67 | 6.3 | 5.949442 | 0.6560847
2T-01 | 1 | 24.89 | 160.2 | 4.053 | 6.67 | 6.3 | 6.001176 | 0.7054674
2T-01 | 1 | 24.89 | 160.2 | 4.053 | 6.67 | 6.3 | 6.050558 | 0.7477954
2T-01 | 1 | 24.89 | 160.2 | 4.053 | 6.67 | 6.3 | 6.099941 | 0.7901235
2T-01 | 1 | 24.89 | 160.2 | 4.053 | 6.67 | 6.3 | 6.149324 | 0.8583186
2T-01 | 1 | 24.89 | 160.2 | 4.053 | 6.67 | 6.3 | 6.201058 | 0.9029982
2T-01 | 1 | 24.89 | 160.2 | 4.053 | 6.67 | 6.3 | 6.250441 | 0.9500294
2T-01 | 1 | 24.89 | 160.2 | 4.053 | 6.67 | 6.3 | 6.299824 | 1.018225
2T-01 | 1 | 24.89 | 160.2 | 4.053 | 6.67 | 6.3 | 6.349206 | 1.060553
2T-01 | 1 | 24.89 | 160.2 | 4.053 | 6.67 | 6.3 | 6.400941 | 1.102881
2T-01 | 1 | 24.89 | 160.2 | 4.053 | 6.67 | 6.3 | 6.450323 | 1.164021
2T-01 | 1 | 24.89 | 160.2 | 4.053 | 6.67 | 6.3 | 6.499706 | 1.206349
2T-01 | 1 | 24.89 | 160.2 | 4.053 | 6.67 | 6.3 | 6.549089 | 1.248677
2T-01 | 1 | 24.89 | 160.2 | 4.053 | 6.67 | 6.3 | 6.600823 | 1.316872
2T-01 | 1 | 24.89 | 160.2 | 4.053 | 6.67 | 6.3 | 6.650206 | 1.349794
2T-01 | 1 | 24.89 | 160.2 | 4.053 | 6.67 | 6.3 | 6.699588 | 1.399177
2T-01 | 1 | 24.89 | 160.2 | 4.053 | 6.67 | 6.3 | 6.748971 | 1.420341
2T-01 | 1 | 24.89 | 160.2 | 4.053 | 6.67 | 6.3 | 6.800705 | 1.467372
2T-01 | 1 | 24.89 | 160.2 | 4.053 | 6.67 | 6.3 | 6.850088 | 1.507349
2T-01 | 1 | 24.89 | 160.2 | 4.053 | 6.67 | 6.3 | 6.899471 | 1.526161
2T-01 | 1 | 24.89 | 160.2 | 4.053 | 6.67 | 6.3 | 6.948854 | 1.54027
2T-01 | 1 | 24.89 | 160.2 | 4.053 | 6.67 | 6.3 | 7.000588 | 1.587302
2T-01 | 1 | 24.89 | 160.2 | 4.053 | 6.67 | 6.3 | 7.049971 | 1.608466
2T-01 | 1 | 24.89 | 160.2 | 4.053 | 6.67 | 6.3 | 7.099353 | 1.624927
2T-01 | 1 | 24.89 | 160.2 | 4.053 | 6.67 | 6.3 | 7.151088 | 1.648442
2T-01 | 1 | 24.89 | 160.2 | 4.053 | 6.67 | 6.3 | 7.20047 | 1.676661
2T-01 | 1 | 24.89 | 160.2 | 4.053 | 6.67 | 6.3 | 7.249853 | 1.69077
2T-01 | 1 | 24.89 | 160.2 | 4.053 | 6.67 | 6.3 | 7.299236 | 1.711934
2T-01 | 1 | 24.89 | 160.2 | 4.053 | 6.67 | 6.3 | 7.35097 | 1.726044
2T-01 | 1 | 24.89 | 160.2 | 4.053 | 6.67 | 6.3 | 7.400353 | 1.747208
2T-01 | 1 | 24.89 | 160.2 | 4.053 | 6.67 | 6.3 | 7.449735 | 1.754262
2T-01 | 1 | 24.89 | 160.2 | 4.053 | 6.67 | 6.3 | 7.499118 | 1.76602
2T-01 | 1 | 24.89 | 160.2 | 4.053 | 6.67 | 6.3 | 7.550852 | 1.789536
2T-01 | 1 | 24.89 | 160.2 | 4.053 | 6.67 | 6.3 | 7.600235 | 1.798942
2T-01 | 1 | 24.89 | 160.2 | 4.053 | 6.67 | 6.3 | 7.649618 | 1.8107
2T-01 | 1 | 24.89 | 160.2 | 4.053 | 6.67 | 6.3 | 7.699001 | 1.820106
2T-01 | 1 | 24.89 | 160.2 | 4.053 | 6.67 | 6.3 | 7.750735 | 1.831864
2T-01 | 1 | 24.89 | 160.2 | 4.053 | 6.67 | 6.3 | 7.800118 | 1.84127
2T-01 | 1 | 24.89 | 160.2 | 4.053 | 6.67 | 6.3 | 7.8495 | 1.845973
2T-01 | 1 | 24.89 | 160.2 | 4.053 | 6.67 | 6.3 | 7.898883 | 1.853028
2T-01 | 1 | 24.89 | 160.2 | 4.053 | 6.67 | 6.3 | 7.950617 | 1.860082
2T-01 | 1 | 24.89 | 160.2 | 4.053 | 6.67 | 6.3 | 8 | 1.862434
2T-01 | 1 | 24.89 | 160.2 | 4.053 | 6.67 | 6.3 | 8.049383 | 1.874192
2T-01 | 1 | 24.89 | 160.2 | 4.053 | 6.67 | 6.3 | 8.101117 | 1.874192
2T-01 | 1 | 24.89 | 160.2 | 4.053 | 6.67 | 6.3 | 8.1505 | 1.87184
2T-01 | 1 | 24.89 | 160.2 | 4.053 | 6.67 | 6.3 | 8.199882 | 1.87184
2T-01 | 1 | 24.89 | 160.2 | 4.053 | 6.67 | 6.3 | 8.249265 | 1.881246
2T-01 | 1 | 24.89 | 160.2 | 4.053 | 6.67 | 6.3 | 8.300999 | 1.883598
2T-01 | 1 | 24.89 | 160.2 | 4.053 | 6.67 | 6.3 | 8.350382 | 1.918871
2T-01 | 1 | 24.89 | 160.2 | 4.053 | 6.67 | 6.3 | 8.399765 | 1.904762
2T-01 | 1 | 24.89 | 160.2 | 4.053 | 6.67 | 6.3 | 8.449148 | 1.897707
2T-02 | 1 | 19.7 | 163 | 3.114 | 5 | 6.3 | 0.101117 | 1.683715
2T-02 | 1 | 19.7 | 163 | 3.114 | 5 | 6.3 | 0.1504997 | 1.683715
2T-02 | 1 | 19.7 | 163 | 3.114 | 5 | 6.3 | 0.1998824 | 1.674309
2T-02 | 1 | 19.7 | 163 | 3.114 | 5 | 6.3 | 0.2492651 | 1.671958
2T-02 | 1 | 19.7 | 163 | 3.114 | 5 | 6.3 | 0.3009994 | 1.669606
2T-02 | 1 | 19.7 | 163 | 3.114 | 5 | 6.3 | 0.3503821 | 1.6602
2T-02 | 1 | 19.7 | 163 | 3.114 | 5 | 6.3 | 0.3997648 | 1.6602
2T-02 | 1 | 19.7 | 163 | 3.114 | 5 | 6.3 | 0.4491476 | 1.662551
2T-02 | 1 | 19.7 | 163 | 3.114 | 5 | 6.3 | 0.5008818 | 1.655497
2T-02 | 1 | 19.7 | 163 | 3.114 | 5 | 6.3 | 0.5502646 | 1.650794
2T-02 | 1 | 19.7 | 163 | 3.114 | 5 | 6.3 | 0.5996473 | 1.646091
2T-02 | 1 | 19.7 | 163 | 3.114 | 5 | 6.3 | 0.64903 | 1.639036
2T-02 | 1 | 19.7 | 163 | 3.114 | 5 | 6.3 | 0.7007643 | 1.641387
2T-02 | 1 | 19.7 | 163 | 3.114 | 5 | 6.3 | 0.750147 | 1.62963
2T-02 | 1 | 19.7 | 163 | 3.114 | 5 | 6.3 | 0.7995297 | 1.617872
2T-02 | 1 | 19.7 | 163 | 3.114 | 5 | 6.3 | 0.8489124 | 1.610817
2T-02 | 1 | 19.7 | 163 | 3.114 | 5 | 6.3 | 0.9006467 | 1.594356
2T-02 | 1 | 19.7 | 163 | 3.114 | 5 | 6.3 | 0.9500294 | 1.575544
2T-02 | 1 | 19.7 | 163 | 3.114 | 5 | 6.3 | 0.9994121 | 1.561434
2T-02 | 1 | 19.7 | 163 | 3.114 | 5 | 6.3 | 1.051146 | 1.535567
2T-02 | 1 | 19.7 | 163 | 3.114 | 5 | 6.3 | 1.100529 | 1.514403
2T-02 | 1 | 19.7 | 163 | 3.114 | 5 | 6.3 | 1.149912 | 1.493239
2T-02 | 1 | 19.7 | 163 | 3.114 | 5 | 6.3 | 1.199295 | 1.465021
2T-02 | 1 | 19.7 | 163 | 3.114 | 5 | 6.3 | 1.251029 | 1.441505
2T-02 | 1 | 19.7 | 163 | 3.114 | 5 | 6.3 | 1.300412 | 1.406232
2T-02 | 1 | 19.7 | 163 | 3.114 | 5 | 6.3 | 1.349794 | 1.380364
2T-02 | 1 | 19.7 | 163 | 3.114 | 5 | 6.3 | 1.399177 | 1.340388
2T-02 | 1 | 19.7 | 163 | 3.114 | 5 | 6.3 | 1.450911 | 1.293357
2T-02 | 1 | 19.7 | 163 | 3.114 | 5 | 6.3 | 1.500294 | 1.272193
2T-02 | 1 | 19.7 | 163 | 3.114 | 5 | 6.3 | 1.549677 | 1.227513
2T-02 | 1 | 19.7 | 163 | 3.114 | 5 | 6.3 | 1.599059 | 1.182834
2T-02 | 1 | 19.7 | 163 | 3.114 | 5 | 6.3 | 1.650794 | 1.135802
2T-02 | 1 | 19.7 | 163 | 3.114 | 5 | 6.3 | 1.700176 | 1.128748
2T-02 | 1 | 19.7 | 163 | 3.114 | 5 | 6.3 | 1.749559 | 1.060553
2T-02 | 1 | 19.7 | 163 | 3.114 | 5 | 6.3 | 1.798942 | 1.018225
2T-02 | 1 | 19.7 | 163 | 3.114 | 5 | 6.3 | 1.850676 | 0.9758965
2T-02 | 1 | 19.7 | 163 | 3.114 | 5 | 6.3 | 1.900059 | 0.9077014
2T-02 | 1 | 19.7 | 163 | 3.114 | 5 | 6.3 | 1.949442 | 0.8559671
2T-02 | 1 | 19.7 | 163 | 3.114 | 5 | 6.3 | 2.001176 | 0.7830688
2T-02 | 1 | 19.7 | 163 | 3.114 | 5 | 6.3 | 2.050558 | 0.7360376
2T-02 | 1 | 19.7 | 163 | 3.114 | 5 | 6.3 | 2.099941 | 0.6890065
2T-02 | 1 | 19.7 | 163 | 3.114 | 5 | 6.3 | 2.149324 | 0.6137566
2T-02 | 1 | 19.7 | 163 | 3.114 | 5 | 6.3 | 2.201058 | 0.569077
2T-02 | 1 | 19.7 | 163 | 3.114 | 5 | 6.3 | 2.250441 | 0.5243974
2T-02 | 1 | 19.7 | 163 | 3.114 | 5 | 6.3 | 2.299824 | 0.4703116
2T-02 | 1 | 19.7 | 163 | 3.114 | 5 | 6.3 | 2.349206 | 0.4279835
2T-02 | 1 | 19.7 | 163 | 3.114 | 5 | 6.3 | 2.400941 | 0.3809524
2T-02 | 1 | 19.7 | 163 | 3.114 | 5 | 6.3 | 2.450323 | 0.3386243
2T-02 | 1 | 19.7 | 163 | 3.114 | 5 | 6.3 | 2.499706 | 0.2939447
2T-02 | 1 | 19.7 | 163 | 3.114 | 5 | 6.3 | 2.549089 | 0.2727807
2T-02 | 1 | 19.7 | 163 | 3.114 | 5 | 6.3 | 2.600823 | 0.2304527
2T-02 | 1 | 19.7 | 163 | 3.114 | 5 | 6.3 | 2.650206 | 0.1998824
2T-02 | 1 | 19.7 | 163 | 3.114 | 5 | 6.3 | 2.699588 | 0.1693122
2T-02 | 1 | 19.7 | 163 | 3.114 | 5 | 6.3 | 2.748971 | 0.143445
2T-02 | 1 | 19.7 | 163 | 3.114 | 5 | 6.3 | 2.800705 | 0.1269841
2T-02 | 1 | 19.7 | 163 | 3.114 | 5 | 6.3 | 2.850088 | 0.09406232
2T-02 | 1 | 19.7 | 163 | 3.114 | 5 | 6.3 | 2.899471 | 0.08700764
2T-02 | 1 | 19.7 | 163 | 3.114 | 5 | 6.3 | 2.948854 | 0.07054674
2T-02 | 1 | 19.7 | 163 | 3.114 | 5 | 6.3 | 3.000588 | 0.05408583
2T-02 | 1 | 19.7 | 163 | 3.114 | 5 | 6.3 | 3.049971 | 0.04232804
2T-02 | 1 | 19.7 | 163 | 3.114 | 5 | 6.3 | 3.099353 | 0.03762493
2T-02 | 1 | 19.7 | 163 | 3.114 | 5 | 6.3 | 3.151088 | 0.03057025
2T-02 | 1 | 19.7 | 163 | 3.114 | 5 | 6.3 | 3.20047 | 0.03292181
2T-02 | 1 | 19.7 | 163 | 3.114 | 5 | 6.3 | 3.249853 | 0.03057025
2T-02 | 1 | 19.7 | 163 | 3.114 | 5 | 6.3 | 3.299236 | 0.03762493
2T-02 | 1 | 19.7 | 163 | 3.114 | 5 | 6.3 | 3.35097 | 0.0446796
2T-02 | 1 | 19.7 | 163 | 3.114 | 5 | 6.3 | 3.400353 | 0.05643739
2T-02 | 1 | 19.7 | 163 | 3.114 | 5 | 6.3 | 3.449735 | 0.07524985
2T-02 | 1 | 19.7 | 163 | 3.114 | 5 | 6.3 | 3.499118 | 0.08465608
2T-02 | 1 | 19.7 | 163 | 3.114 | 5 | 6.3 | 3.550852 | 0.1034685
2T-02 | 1 | 19.7 | 163 | 3.114 | 5 | 6.3 | 3.600235 | 0.1293357
2T-02 | 1 | 19.7 | 163 | 3.114 | 5 | 6.3 | 3.649618 | 0.1528513
2T-02 | 1 | 19.7 | 163 | 3.114 | 5 | 6.3 | 3.699001 | 0.1787184
2T-02 | 1 | 19.7 | 163 | 3.114 | 5 | 6.3 | 3.750735 | 0.202234
2T-02 | 1 | 19.7 | 163 | 3.114 | 5 | 6.3 | 3.800118 | 0.2422105
2T-02 | 1 | 19.7 | 163 | 3.114 | 5 | 6.3 | 3.8495 | 0.2798354
2T-02 | 1 | 19.7 | 163 | 3.114 | 5 | 6.3 | 3.898883 | 0.2892416
2T-02 | 1 | 19.7 | 163 | 3.114 | 5 | 6.3 | 3.950617 | 0.366843
2T-02 | 1 | 19.7 | 163 | 3.114 | 5 | 6.3 | 4 | 0.3738977
2T-02 | 1 | 19.7 | 163 | 3.114 | 5 | 6.3 | 4.049383 | 0.4209289
2T-02 | 1 | 19.7 | 163 | 3.114 | 5 | 6.3 | 4.101117 | 0.4867725
2T-02 | 1 | 19.7 | 163 | 3.114 | 5 | 6.3 | 4.1505 | 0.5291005
2T-02 | 1 | 19.7 | 163 | 3.114 | 5 | 6.3 | 4.199882 | 0.5714286
2T-02 | 1 | 19.7 | 163 | 3.114 | 5 | 6.3 | 4.249265 | 0.6443269
2T-02 | 1 | 19.7 | 163 | 3.114 | 5 | 6.3 | 4.300999 | 0.6866549
2T-02 | 1 | 19.7 | 163 | 3.114 | 5 | 6.3 | 4.350382 | 0.7760141
2T-02 | 1 | 19.7 | 163 | 3.114 | 5 | 6.3 | 4.399765 | 0.8277484
2T-02 | 1 | 19.7 | 163 | 3.114 | 5 | 6.3 | 4.449148 | 0.872428
2T-02 | 1 | 19.7 | 163 | 3.114 | 5 | 6.3 | 4.500882 | 0.9782481
2T-02 | 1 | 19.7 | 163 | 3.114 | 5 | 6.3 | 4.550265 | 1.039389
2T-02 | 1 | 19.7 | 163 | 3.114 | 5 | 6.3 | 4.599647 | 1.08642
2T-02 | 1 | 19.7 | 163 | 3.114 | 5 | 6.3 | 4.64903 | 1.178131
2T-02 | 1 | 19.7 | 163 | 3.114 | 5 | 6.3 | 4.700764 | 1.227513
2T-02 | 1 | 19.7 | 163 | 3.114 | 5 | 6.3 | 4.750147 | 1.26749
2T-02 | 1 | 19.7 | 163 | 3.114 | 5 | 6.3 | 4.79953 | 1.333333
2T-02 | 1 | 19.7 | 163 | 3.114 | 5 | 6.3 | 4.848912 | 1.382716
2T-02 | 1 | 19.7 | 163 | 3.114 | 5 | 6.3 | 4.900647 | 1.420341
2T-02 | 1 | 19.7 | 163 | 3.114 | 5 | 6.3 | 4.950029 | 1.436802
2T-02 | 1 | 19.7 | 163 | 3.114 | 5 | 6.3 | 4.999412 | 1.469724
2T-02 | 1 | 19.7 | 163 | 3.114 | 5 | 6.3 | 5.051146 | 1.497942
2T-02 | 1 | 19.7 | 163 | 3.114 | 5 | 6.3 | 5.100529 | 1.521458
2T-02 | 1 | 19.7 | 163 | 3.114 | 5 | 6.3 | 5.149912 | 1.54027
2T-02 | 1 | 19.7 | 163 | 3.114 | 5 | 6.3 | 5.199295 | 1.577895
2T-02 | 1 | 19.7 | 163 | 3.114 | 5 | 6.3 | 5.251029 | 1.58495
2T-02 | 1 | 19.7 | 163 | 3.114 | 5 | 6.3 | 5.300412 | 1.596708
2T-02 | 1 | 19.7 | 163 | 3.114 | 5 | 6.3 | 5.349794 | 1.617872
2T-02 | 1 | 19.7 | 163 | 3.114 | 5 | 6.3 | 5.399177 | 1.627278
2T-02 | 1 | 19.7 | 163 | 3.114 | 5 | 6.3 | 5.450911 | 1.643739
2T-02 | 1 | 19.7 | 163 | 3.114 | 5 | 6.3 | 5.500294 | 1.653145
2T-02 | 1 | 19.7 | 163 | 3.114 | 5 | 6.3 | 5.549677 | 1.6602
2T-02 | 1 | 19.7 | 163 | 3.114 | 5 | 6.3 | 5.599059 | 1.671958
2T-02 | 1 | 19.7 | 163 | 3.114 | 5 | 6.3 | 5.650794 | 1.683715
2T-02 | 1 | 19.7 | 163 | 3.114 | 5 | 6.3 | 5.700176 | 1.681364
2T-02 | 1 | 19.7 | 163 | 3.114 | 5 | 6.3 | 5.749559 | 1.697825
2T-02 | 1 | 19.7 | 163 | 3.114 | 5 | 6.3 | 5.798942 | 1.704879
2T-02 | 1 | 19.7 | 163 | 3.114 | 5 | 6.3 | 5.850676 | 1.702528
2T-02 | 1 | 19.7 | 163 | 3.114 | 5 | 6.3 | 0.06349206 | 1.693122
2T-02 | 0 | 19.7 | 163 | 3.114 | 5 | 6.3 | 0.04938272 | 1.747208
2T-02 | 0 | 19.7 | 163 | 3.114 | 5 | 6.3 | 0.101117 | 1.925926
2T-02 | 0 | 19.7 | 163 | 3.114 | 5 | 6.3 | 0.1504997 | 2.034098
2T-02 | 0 | 19.7 | 163 | 3.114 | 5 | 6.3 | 0.1998824 | 2.118754
2T-02 | 0 | 19.7 | 163 | 3.114 | 5 | 6.3 | 0.2492651 | 2.245738
2T-02 | 0 | 19.7 | 163 | 3.114 | 5 | 6.3 | 0.3009994 | 2.3398
2T-02 | 0 | 19.7 | 163 | 3.114 | 5 | 6.3 | 0.3503821 | 2.516167
2T-02 | 0 | 19.7 | 163 | 3.114 | 5 | 6.3 | 0.3997648 | 2.687831
2T-02 | 0 | 19.7 | 163 | 3.114 | 5 | 6.3 | 0.4491476 | 2.868901
2T-02 | 0 | 19.7 | 163 | 3.114 | 5 | 6.3 | 0.5008818 | 3.066432
2T-02 | 0 | 19.7 | 163 | 3.114 | 5 | 6.3 | 0.5502646 | 3.13933
2T-02 | 0 | 19.7 | 163 | 3.114 | 5 | 6.3 | 0.5996473 | 3.20047
2T-02 | 0 | 19.7 | 163 | 3.114 | 5 | 6.3 | 0.64903 | 3.28983
2T-02 | 0 | 19.7 | 163 | 3.114 | 5 | 6.3 | 0.7007643 | 3.343915
2T-02 | 0 | 19.7 | 163 | 3.114 | 5 | 6.3 | 0.750147 | 3.386243
2T-02 | 0 | 19.7 | 163 | 3.114 | 5 | 6.3 | 0.7995297 | 3.452087
2T-02 | 0 | 19.7 | 163 | 3.114 | 5 | 6.3 | 0.8489124 | 3.499118
2T-02 | 0 | 19.7 | 163 | 3.114 | 5 | 6.3 | 0.9006467 | 3.527337
2T-02 | 0 | 19.7 | 163 | 3.114 | 5 | 6.3 | 0.9500294 | 3.581423
2T-02 | 0 | 19.7 | 163 | 3.114 | 5 | 6.3 | 0.9994121 | 3.595532
2T-02 | 0 | 19.7 | 163 | 3.114 | 5 | 6.3 | 1.051146 | 3.651969
2T-02 | 0 | 19.7 | 163 | 3.114 | 5 | 6.3 | 1.100529 | 3.684891
2T-02 | 0 | 19.7 | 163 | 3.114 | 5 | 6.3 | 1.149912 | 3.699001
2T-02 | 0 | 19.7 | 163 | 3.114 | 5 | 6.3 | 1.199295 | 3.738977
2T-02 | 0 | 19.7 | 163 | 3.114 | 5 | 6.3 | 1.251029 | 3.776602
2T-02 | 0 | 19.7 | 163 | 3.114 | 5 | 6.3 | 1.300412 | 3.804821
2T-02 | 0 | 19.7 | 163 | 3.114 | 5 | 6.3 | 1.349794 | 3.837743
2T-02 | 0 | 19.7 | 163 | 3.114 | 5 | 6.3 | 1.399177 | 3.861258
2T-02 | 0 | 19.7 | 163 | 3.114 | 5 | 6.3 | 1.450911 | 3.889477
2T-02 | 0 | 19.7 | 163 | 3.114 | 5 | 6.3 | 1.500294 | 3.910641
2T-02 | 0 | 19.7 | 163 | 3.114 | 5 | 6.3 | 1.549677 | 3.936508
2T-02 | 0 | 19.7 | 163 | 3.114 | 5 | 6.3 | 1.599059 | 3.978836
2T-02 | 0 | 19.7 | 163 | 3.114 | 5 | 6.3 | 1.650794 | 4
2T-02 | 0 | 19.7 | 163 | 3.114 | 5 | 6.3 | 1.700176 | 4.016461
2T-02 | 0 | 19.7 | 163 | 3.114 | 5 | 6.3 | 1.749559 | 4.039976
2T-02 | 0 | 19.7 | 163 | 3.114 | 5 | 6.3 | 1.798942 | 4.065844
2T-02 | 0 | 19.7 | 163 | 3.114 | 5 | 6.3 | 1.850676 | 4.087008
2T-02 | 0 | 19.7 | 163 | 3.114 | 5 | 6.3 | 1.900059 | 4.103469
2T-02 | 0 | 19.7 | 163 | 3.114 | 5 | 6.3 | 1.949442 | 4.129336
2T-02 | 0 | 19.7 | 163 | 3.114 | 5 | 6.3 | 2.001176 | 4.145797
2T-02 | 0 | 19.7 | 163 | 3.114 | 5 | 6.3 | 2.050558 | 4.166961
2T-02 | 0 | 19.7 | 163 | 3.114 | 5 | 6.3 | 2.099941 | 4.178718
2T-02 | 0 | 19.7 | 163 | 3.114 | 5 | 6.3 | 2.149324 | 4.199882
2T-02 | 0 | 19.7 | 163 | 3.114 | 5 | 6.3 | 2.201058 | 4.21164
2T-02 | 0 | 19.7 | 163 | 3.114 | 5 | 6.3 | 2.250441 | 4.235156
2T-02 | 0 | 19.7 | 163 | 3.114 | 5 | 6.3 | 2.299824 | 4.253968
2T-02 | 0 | 19.7 | 163 | 3.114 | 5 | 6.3 | 2.349206 | 4.265726
2T-02 | 0 | 19.7 | 163 | 3.114 | 5 | 6.3 | 2.400941 | 4.275132
2T-02 | 0 | 19.7 | 163 | 3.114 | 5 | 6.3 | 2.450323 | 4.296296
2T-02 | 0 | 19.7 | 163 | 3.114 | 5 | 6.3 | 2.499706 | 4.308054
2T-02 | 0 | 19.7 | 163 | 3.114 | 5 | 6.3 | 2.549089 | 4.319812
2T-02 | 0 | 19.7 | 163 | 3.114 | 5 | 6.3 | 2.600823 | 4.326867
2T-02 | 0 | 19.7 | 163 | 3.114 | 5 | 6.3 | 2.650206 | 4.336273
2T-02 | 0 | 19.7 | 163 | 3.114 | 5 | 6.3 | 2.699588 | 4.352734
2T-02 | 0 | 19.7 | 163 | 3.114 | 5 | 6.3 | 2.748971 | 4.36214
2T-02 | 0 | 19.7 | 163 | 3.114 | 5 | 6.3 | 2.800705 | 4.369195
2T-02 | 0 | 19.7 | 163 | 3.114 | 5 | 6.3 | 2.850088 | 4.380952
2T-02 | 0 | 19.7 | 163 | 3.114 | 5 | 6.3 | 2.899471 | 4.39271
2T-02 | 0 | 19.7 | 163 | 3.114 | 5 | 6.3 | 2.948854 | 4.390359
2T-02 | 0 | 19.7 | 163 | 3.114 | 5 | 6.3 | 3.000588 | 4.402116
2T-02 | 0 | 19.7 | 163 | 3.114 | 5 | 6.3 | 3.049971 | 4.402116
2T-02 | 0 | 19.7 | 163 | 3.114 | 5 | 6.3 | 3.099353 | 4.413874
2T-02 | 0 | 19.7 | 163 | 3.114 | 5 | 6.3 | 3.151088 | 4.413874
2T-02 | 0 | 19.7 | 163 | 3.114 | 5 | 6.3 | 3.20047 | 4.413874
2T-02 | 0 | 19.7 | 163 | 3.114 | 5 | 6.3 | 3.249853 | 4.413874
2T-02 | 0 | 19.7 | 163 | 3.114 | 5 | 6.3 | 3.299236 | 4.413874
2T-02 | 0 | 19.7 | 163 | 3.114 | 5 | 6.3 | 3.35097 | 4.413874
2T-02 | 0 | 19.7 | 163 | 3.114 | 5 | 6.3 | 3.400353 | 4.404468
2T-02 | 0 | 19.7 | 163 | 3.114 | 5 | 6.3 | 3.449735 | 4.402116
2T-02 | 0 | 19.7 | 163 | 3.114 | 5 | 6.3 | 3.499118 | 4.390359
2T-02 | 0 | 19.7 | 163 | 3.114 | 5 | 6.3 | 3.550852 | 4.39271
2T-02 | 0 | 19.7 | 163 | 3.114 | 5 | 6.3 | 3.600235 | 4.380952
2T-02 | 0 | 19.7 | 163 | 3.114 | 5 | 6.3 | 3.649618 | 4.369195
2T-02 | 0 | 19.7 | 163 | 3.114 | 5 | 6.3 | 3.699001 | 4.359788
2T-02 | 0 | 19.7 | 163 | 3.114 | 5 | 6.3 | 3.750735 | 4.348031
2T-02 | 0 | 19.7 | 163 | 3.114 | 5 | 6.3 | 3.800118 | 4.333921
2T-02 | 0 | 19.7 | 163 | 3.114 | 5 | 6.3 | 3.8495 | 4.329218
2T-02 | 0 | 19.7 | 163 | 3.114 | 5 | 6.3 | 3.898883 | 4.308054
2T-02 | 0 | 19.7 | 163 | 3.114 | 5 | 6.3 | 3.950617 | 4.296296
2T-02 | 0 | 19.7 | 163 | 3.114 | 5 | 6.3 | 4 | 4.28689
2T-02 | 0 | 19.7 | 163 | 3.114 | 5 | 6.3 | 4.049383 | 4.263374
2T-02 | 0 | 19.7 | 163 | 3.114 | 5 | 6.3 | 4.101117 | 4.251617
2T-02 | 0 | 19.7 | 163 | 3.114 | 5 | 6.3 | 4.1505 | 4.237507
2T-02 | 0 | 19.7 | 163 | 3.114 | 5 | 6.3 | 4.199882 | 4.221046
2T-02 | 0 | 19.7 | 163 | 3.114 | 5 | 6.3 | 4.249265 | 4.199882
2T-02 | 0 | 19.7 | 163 | 3.114 | 5 | 6.3 | 4.300999 | 4.190476
2T-02 | 0 | 19.7 | 163 | 3.114 | 5 | 6.3 | 4.350382 | 4.166961
2T-02 | 0 | 19.7 | 163 | 3.114 | 5 | 6.3 | 4.399765 | 4.148148
2T-02 | 0 | 19.7 | 163 | 3.114 | 5 | 6.3 | 4.449148 | 4.124633
2T-02 | 0 | 19.7 | 163 | 3.114 | 5 | 6.3 | 4.500882 | 4.094062
2T-02 | 0 | 19.7 | 163 | 3.114 | 5 | 6.3 | 4.550265 | 4.07525
2T-02 | 0 | 19.7 | 163 | 3.114 | 5 | 6.3 | 4.599647 | 4.051734
2T-02 | 0 | 19.7 | 163 | 3.114 | 5 | 6.3 | 4.64903 | 4.025867
2T-02 | 0 | 19.7 | 163 | 3.114 | 5 | 6.3 | 4.700764 | 4.002352
2T-02 | 0 | 19.7 | 163 | 3.114 | 5 | 6.3 | 4.750147 | 3.967078
2T-02 | 0 | 19.7 | 163 | 3.114 | 5 | 6.3 | 4.79953 | 3.934156
2T-02 | 0 | 19.7 | 163 | 3.114 | 5 | 6.3 | 4.848912 | 3.891828
2T-02 | 0 | 19.7 | 163 | 3.114 | 5 | 6.3 | 4.900647 | 3.844797
2T-02 | 0 | 19.7 | 163 | 3.114 | 5 | 6.3 | 4.950029 | 3.835391
2T-02 | 0 | 19.7 | 163 | 3.114 | 5 | 6.3 | 4.999412 | 3.790711
2T-02 | 0 | 19.7 | 163 | 3.114 | 5 | 6.3 | 5.051146 | 3.741329
2T-02 | 0 | 19.7 | 163 | 3.114 | 5 | 6.3 | 5.100529 | 3.729571
2T-02 | 0 | 19.7 | 163 | 3.114 | 5 | 6.3 | 5.149912 | 3.680188
2T-02 | 0 | 19.7 | 163 | 3.114 | 5 | 6.3 | 5.199295 | 3.644915
2T-02 | 0 | 19.7 | 163 | 3.114 | 5 | 6.3 | 5.251029 | 3.600235
2T-02 | 0 | 19.7 | 163 | 3.114 | 5 | 6.3 | 5.300412 | 3.553204
2T-02 | 0 | 19.7 | 163 | 3.114 | 5 | 6.3 | 5.349794 | 3.492063
2T-02 | 0 | 19.7 | 163 | 3.114 | 5 | 6.3 | 5.399177 | 3.459142
2T-02 | 0 | 19.7 | 163 | 3.114 | 5 | 6.3 | 5.450911 | 3.393298
2T-02 | 0 | 19.7 | 163 | 3.114 | 5 | 6.3 | 5.500294 | 3.329806
2T-02 | 0 | 19.7 | 163 | 3.114 | 5 | 6.3 | 5.549677 | 3.285126
2T-02 | 0 | 19.7 | 163 | 3.114 | 5 | 6.3 | 5.599059 | 3.184009
2T-02 | 0 | 19.7 | 163 | 3.114 | 5 | 6.3 | 5.650794 | 3.099353
2T-02 | 0 | 19.7 | 163 | 3.114 | 5 | 6.3 | 5.700176 | 2.981775
2T-02 | 0 | 19.7 | 163 | 3.114 | 5 | 6.3 | 5.749559 | 2.786596
2T-02 | 0 | 19.7 | 163 | 3.114 | 5 | 6.3 | 5.798942 | 2.666667
2T-02 | 0 | 19.7 | 163 | 3.114 | 5 | 6.3 | 5.850676 | 2.563198
2T-02 | 0 | 19.7 | 163 | 3.114 | 5 | 6.3 | 5.900059 | 2.440917
2T-02 | 0 | 19.7 | 163 | 3.114 | 5 | 6.3 | 5.900059 | 1.718989
2T-02 | 0 | 19.7 | 163 | 3.114 | 5 | 6.3 | 5.949442 | 2.382128
2T-02 | 0 | 19.7 | 163 | 3.114 | 5 | 6.3 | 5.949442 | 1.726044
2T-02 | 0 | 19.7 | 163 | 3.114 | 5 | 6.3 | 6.001176 | 2.273956
2T-02 | 0 | 19.7 | 163 | 3.114 | 5 | 6.3 | 6.001176 | 1.728395
2T-02 | 0 | 19.7 | 163 | 3.114 | 5 | 6.3 | 6.050558 | 2.212816
2T-02 | 0 | 19.7 | 163 | 3.114 | 5 | 6.3 | 6.050558 | 1.73545
2T-02 | 0 | 19.7 | 163 | 3.114 | 5 | 6.3 | 6.099941 | 2.154027
2T-02 | 0 | 19.7 | 163 | 3.114 | 5 | 6.3 | 6.099941 | 1.747208
2T-02 | 0 | 19.7 | 163 | 3.114 | 5 | 6.3 | 6.149324 | 2.038801
2T-02 | 0 | 19.7 | 163 | 3.114 | 5 | 6.3 | 6.149324 | 1.744856
2T-02 | 0 | 19.7 | 163 | 3.114 | 5 | 6.3 | 6.201058 | 1.97766
2T-02 | 0 | 19.7 | 163 | 3.114 | 5 | 6.3 | 6.201058 | 1.747208
2T-02 | 0 | 19.7 | 163 | 3.114 | 5 | 6.3 | 6.250441 | 1.914168
2T-02 | 0 | 19.7 | 163 | 3.114 | 5 | 6.3 | 6.250441 | 1.756614
2T-02 | 0 | 19.7 | 163 | 3.114 | 5 | 6.3 | 6.299824 | 1.813051
2T-02 | 0 | 19.7 | 163 | 3.114 | 5 | 6.3 | 6.349206 | 1.780129
2T-02 | 0 | 19.7 | 163 | 3.114 | 5 | 6.3 | 6.306878 | 1.756614
2T-02 | 0 | 19.7 | 163 | 3.114 | 5 | 6.3 | 6.285714 | 1.862434
2T-02 | 0 | 19.7 | 163 | 3.114 | 5 | 6.3 | 6.179894 | 2.010582
2T-02 | 0 | 19.7 | 163 | 3.114 | 5 | 6.3 | 6.137566 | 2.074074
2T-02 | 0 | 19.7 | 163 | 3.114 | 5 | 6.3 | 6.031746 | 2.243386
2T-02 | 0 | 19.7 | 163 | 3.114 | 5 | 6.3 | 5.968254 | 2.328042
2T-02 | 0 | 19.7 | 163 | 3.114 | 5 | 6.3 | 5.73545 | 2.835979
2T-02 | 0 | 19.7 | 163 | 3.114 | 5 | 6.3 | 5.714286 | 2.899471
2T-02 | 0 | 19.7 | 163 | 3.114 | 5 | 6.3 | 5.714286 | 2.941799
2T-02 | 0 | 19.7 | 163 | 3.114 | 5 | 6.3 | 5.671958 | 3.047619
2T-02 | 0 | 19.7 | 163 | 3.114 | 5 | 6.3 | 5.62963 | 3.132275
2T-02 | 0 | 19.7 | 163 | 3.114 | 5 | 6.3 | 5.566138 | 3.238095
2T-02 | 0 | 19.7 | 163 | 3.114 | 5 | 6.3 | 5.777778 | 2.708995
2T-02 | 0 | 19.7 | 163 | 3.114 | 5 | 6.3 | 5.820106 | 2.603175
2T-02 | 0 | 19.7 | 163 | 3.114 | 5 | 6.3 | 5.883598 | 2.497354
2T-02 | 0 | 19.7 | 163 | 3.114 | 5 | 6.3 | 0.04232804 | 1.714286
2T-02 | 0 | 19.7 | 163 | 3.114 | 5 | 6.3 | 0.06349206 | 1.777778
2T-02 | 0 | 19.7 | 163 | 3.114 | 5 | 6.3 | 0.08465608 | 1.862434
2T-02 | 0 | 19.7 | 163 | 3.114 | 5 | 6.3 | 0.06349206 | 1.820106
2T-02 | 0 | 19.7 | 163 | 3.114 | 5 | 6.3 | 0.1269841 | 1.968254
2T-02 | 0 | 19.7 | 163 | 3.114 | 5 | 6.3 | 0.1693122 | 2.074074
2T-02 | 0 | 19.7 | 163 | 3.114 | 5 | 6.3 | 0.2116402 | 2.15873
2T-02 | 0 | 19.7 | 163 | 3.114 | 5 | 6.3 | 0.2751323 | 2.285714
2T-02 | 0 | 19.7 | 163 | 3.114 | 5 | 6.3 | 0.3174603 | 2.37037
2T-02 | 0 | 19.7 | 163 | 3.114 | 5 | 6.3 | 0.3386243 | 2.412698
2T-02 | 0 | 19.7 | 163 | 3.114 | 5 | 6.3 | 0.3386243 | 2.455026
2T-02 | 0 | 19.7 | 163 | 3.114 | 5 | 6.3 | 0.4232804 | 2.793651
2T-02 | 0 | 19.7 | 163 | 3.114 | 5 | 6.3 | 0.4021164 | 2.730159
2T-02 | 0 | 19.7 | 163 | 3.114 | 5 | 6.3 | 0.3809524 | 2.624339
2T-02 | 0 | 19.7 | 163 | 3.114 | 5 | 6.3 | 0.3809524 | 2.582011
2T-02 | 0 | 19.7 | 163 | 3.114 | 5 | 6.3 | 0.3597884 | 2.539683
2T-02 | 0 | 19.7 | 163 | 3.114 | 5 | 6.3 | 0.4867725 | 3.005291
2T-02 | 0 | 19.7 | 163 | 3.114 | 5 | 6.3 | 0.4656085 | 2.962963
2T-02 | 0 | 19.7 | 163 | 3.114 | 5 | 6.3 | 0.4656085 | 2.899471
2T-03 | 1 | 22.75 | 163.6 | 3.761 | 5.83 | 6.32 | 0.08465608 | 2.043504
2T-03 | 1 | 22.75 | 163.6 | 3.761 | 5.83 | 6.32 | 0.1269841 | 2.02234
2T-03 | 1 | 22.75 | 163.6 | 3.761 | 5.83 | 6.32 | 0.1693122 | 2.001176
2T-03 | 1 | 22.75 | 163.6 | 3.761 | 5.83 | 6.32 | 0.2116402 | 1.99177
2T-03 | 1 | 22.75 | 163.6 | 3.761 | 5.83 | 6.32 | 0.2539683 | 1.97766
2T-03 | 1 | 22.75 | 163.6 | 3.761 | 5.83 | 6.32 | 0.2962963 | 1.963551
2T-03 | 1 | 22.75 | 163.6 | 3.761 | 5.83 | 6.32 | 0.3386243 | 1.958848
2T-03 | 1 | 22.75 | 163.6 | 3.761 | 5.83 | 6.32 | 0.3809524 | 1.956496
2T-03 | 1 | 22.75 | 163.6 | 3.761 | 5.83 | 6.32 | 0.4232804 | 1.956496
2T-03 | 1 | 22.75 | 163.6 | 3.761 | 5.83 | 6.32 | 0.4656085 | 1.956496
2T-03 | 1 | 22.75 | 163.6 | 3.761 | 5.83 | 6.32 | 0.5079365 | 1.956496
2T-03 | 1 | 22.75 | 163.6 | 3.761 | 5.83 | 6.32 | 0.5502646 | 1.956496
2T-03 | 1 | 22.75 | 163.6 | 3.761 | 5.83 | 6.32 | 0.5925926 | 1.956496
2T-03 | 1 | 22.75 | 163.6 | 3.761 | 5.83 | 6.32 | 0.6349206 | 1.956496
2T-03 | 1 | 22.75 | 163.6 | 3.761 | 5.83 | 6.32 | 0.6772487 | 1.956496
2T-03 | 1 | 22.75 | 163.6 | 3.761 | 5.83 | 6.32 | 0.7195767 | 1.956496
2T-03 | 1 | 22.75 | 163.6 | 3.761 | 5.83 | 6.32 | 0.7619048 | 1.958848
2T-03 | 1 | 22.75 | 163.6 | 3.761 | 5.83 | 6.32 | 0.8042328 | 1.958848
2T-03 | 1 | 22.75 | 163.6 | 3.761 | 5.83 | 6.32 | 0.8465608 | 1.958848
2T-03 | 1 | 22.75 | 163.6 | 3.761 | 5.83 | 6.32 | 0.8888889 | 1.958848
2T-03 | 1 | 22.75 | 163.6 | 3.761 | 5.83 | 6.32 | 0.9312169 | 1.961199
2T-03 | 1 | 22.75 | 163.6 | 3.761 | 5.83 | 6.32 | 0.973545 | 1.958848
2T-03 | 1 | 22.75 | 163.6 | 3.761 | 5.83 | 6.32 | 1.015873 | 1.958848
2T-03 | 1 | 22.75 | 163.6 | 3.761 | 5.83 | 6.32 | 1.058201 | 1.956496
2T-03 | 1 | 22.75 | 163.6 | 3.761 | 5.83 | 6.32 | 1.100529 | 1.954145
2T-03 | 1 | 22.75 | 163.6 | 3.761 | 5.83 | 6.32 | 1.142857 | 1.944738
2T-03 | 1 | 22.75 | 163.6 | 3.761 | 5.83 | 6.32 | 1.185185 | 1.935332
2T-03 | 1 | 22.75 | 163.6 | 3.761 | 5.83 | 6.32 | 1.227513 | 1.930629
2T-03 | 1 | 22.75 | 163.6 | 3.761 | 5.83 | 6.32 | 1.269841 | 1.91652
2T-03 | 1 | 22.75 | 163.6 | 3.761 | 5.83 | 6.32 | 1.312169 | 1.900059
2T-03 | 1 | 22.75 | 163.6 | 3.761 | 5.83 | 6.32 | 1.354497 | 1.890653
2T-03 | 1 | 22.75 | 163.6 | 3.761 | 5.83 | 6.32 | 1.396825 | 1.87184
2T-03 | 1 | 22.75 | 163.6 | 3.761 | 5.83 | 6.32 | 1.439153 | 1.850676
2T-03 | 1 | 22.75 | 163.6 | 3.761 | 5.83 | 6.32 | 1.481481 | 1.831864
2T-03 | 1 | 22.75 | 163.6 | 3.761 | 5.83 | 6.32 | 1.52381 | 1.8107
2T-03 | 1 | 22.75 | 163.6 | 3.761 | 5.83 | 6.32 | 1.566138 | 1.787184
2T-03 | 1 | 22.75 | 163.6 | 3.761 | 5.83 | 6.32 | 1.608466 | 1.76602
2T-03 | 1 | 22.75 | 163.6 | 3.761 | 5.83 | 6.32 | 1.650794 | 1.744856
2T-03 | 1 | 22.75 | 163.6 | 3.761 | 5.83 | 6.32 | 1.693122 | 1.711934
2T-03 | 1 | 22.75 | 163.6 | 3.761 | 5.83 | 6.32 | 1.73545 | 1.683715
2T-03 | 1 | 22.75 | 163.6 | 3.761 | 5.83 | 6.32 | 1.777778 | 1.6602
2T-03 | 1 | 22.75 | 163.6 | 3.761 | 5.83 | 6.32 | 1.820106 | 1.622575
2T-03 | 1 | 22.75 | 163.6 | 3.761 | 5.83 | 6.32 | 1.862434 | 1.596708
2T-03 | 1 | 22.75 | 163.6 | 3.761 | 5.83 | 6.32 | 1.904762 | 1.559083
2T-03 | 1 | 22.75 | 163.6 | 3.761 | 5.83 | 6.32 | 1.94709 | 1.533216
2T-03 | 1 | 22.75 | 163.6 | 3.761 | 5.83 | 6.32 | 1.989418 | 1.493239
2T-03 | 1 | 22.75 | 163.6 | 3.761 | 5.83 | 6.32 | 2.031746 | 1.457966
2T-03 | 1 | 22.75 | 163.6 | 3.761 | 5.83 | 6.32 | 2.074074 | 1.427396
2T-03 | 1 | 22.75 | 163.6 | 3.761 | 5.83 | 6.32 | 2.116402 | 1.385068
2T-03 | 1 | 22.75 | 163.6 | 3.761 | 5.83 | 6.32 | 2.15873 | 1.345091
2T-03 | 1 | 22.75 | 163.6 | 3.761 | 5.83 | 6.32 | 2.201058 | 1.307466
2T-03 | 1 | 22.75 | 163.6 | 3.761 | 5.83 | 6.32 | 2.243386 | 1.269841
2T-03 | 1 | 22.75 | 163.6 | 3.761 | 5.83 | 6.32 | 2.285714 | 1.229865
2T-03 | 1 | 22.75 | 163.6 | 3.761 | 5.83 | 6.32 | 2.328042 | 1.187537
2T-03 | 1 | 22.75 | 163.6 | 3.761 | 5.83 | 6.32 | 2.37037 | 1.145209
2T-03 | 1 | 22.75 | 163.6 | 3.761 | 5.83 | 6.32 | 2.412698 | 1.102881
2T-03 | 1 | 22.75 | 163.6 | 3.761 | 5.83 | 6.32 | 2.455026 | 1.058201
2T-03 | 1 | 22.75 | 163.6 | 3.761 | 5.83 | 6.32 | 2.497354 | 1.015873
2T-03 | 1 | 22.75 | 163.6 | 3.761 | 5.83 | 6.32 | 2.539683 | 0.9711934
2T-03 | 1 | 22.75 | 163.6 | 3.761 | 5.83 | 6.32 | 2.582011 | 0.9241623
2T-03 | 1 | 22.75 | 163.6 | 3.761 | 5.83 | 6.32 | 2.624339 | 0.8771311
2T-03 | 1 | 22.75 | 163.6 | 3.761 | 5.83 | 6.32 | 2.666667 | 0.8300999
2T-03 | 1 | 22.75 | 163.6 | 3.761 | 5.83 | 6.32 | 2.708995 | 0.7830688
2T-03 | 1 | 22.75 | 163.6 | 3.761 | 5.83 | 6.32 | 2.751323 | 0.7360376
2T-03 | 1 | 22.75 | 163.6 | 3.761 | 5.83 | 6.32 | 2.793651 | 0.6890065
2T-03 | 1 | 22.75 | 163.6 | 3.761 | 5.83 | 6.32 | 2.835979 | 0.6419753
2T-03 | 1 | 22.75 | 163.6 | 3.761 | 5.83 | 6.32 | 2.878307 | 0.5972957
2T-03 | 1 | 22.75 | 163.6 | 3.761 | 5.83 | 6.32 | 2.920635 | 0.5549677
2T-03 | 1 | 22.75 | 163.6 | 3.761 | 5.83 | 6.32 | 2.962963 | 0.5149912
2T-03 | 1 | 22.75 | 163.6 | 3.761 | 5.83 | 6.32 | 3.005291 | 0.4750147
2T-03 | 1 | 22.75 | 163.6 | 3.761 | 5.83 | 6.32 | 3.047619 | 0.4326867
2T-03 | 1 | 22.75 | 163.6 | 3.761 | 5.83 | 6.32 | 3.089947 | 0.3974133
2T-03 | 1 | 22.75 | 163.6 | 3.761 | 5.83 | 6.32 | 3.132275 | 0.366843
2T-03 | 1 | 22.75 | 163.6 | 3.761 | 5.83 | 6.32 | 3.174603 | 0.3292181
2T-03 | 1 | 22.75 | 163.6 | 3.761 | 5.83 | 6.32 | 3.216931 | 0.303351
2T-03 | 1 | 22.75 | 163.6 | 3.761 | 5.83 | 6.32 | 3.259259 | 0.265726
2T-03 | 1 | 22.75 | 163.6 | 3.761 | 5.83 | 6.32 | 3.301587 | 0.2422105
2T-03 | 1 | 22.75 | 163.6 | 3.761 | 5.83 | 6.32 | 3.343915 | 0.2210464
2T-03 | 1 | 22.75 | 163.6 | 3.761 | 5.83 | 6.32 | 3.386243 | 0.1928277
2T-03 | 1 | 22.75 | 163.6 | 3.761 | 5.83 | 6.32 | 3.428571 | 0.1669606
2T-03 | 1 | 22.75 | 163.6 | 3.761 | 5.83 | 6.32 | 3.470899 | 0.1457966
2T-03 | 1 | 22.75 | 163.6 | 3.761 | 5.83 | 6.32 | 3.513228 | 0.1316872
2T-03 | 1 | 22.75 | 163.6 | 3.761 | 5.83 | 6.32 | 3.555556 | 0.1152263
2T-03 | 1 | 22.75 | 163.6 | 3.761 | 5.83 | 6.32 | 3.597884 | 0.09406232
2T-03 | 1 | 22.75 | 163.6 | 3.761 | 5.83 | 6.32 | 3.640212 | 0.07760141
2T-03 | 1 | 22.75 | 163.6 | 3.761 | 5.83 | 6.32 | 3.68254 | 0.07054674
2T-03 | 1 | 22.75 | 163.6 | 3.761 | 5.83 | 6.32 | 3.724868 | 0.05408583
2T-03 | 1 | 22.75 | 163.6 | 3.761 | 5.83 | 6.32 | 3.767196 | 0.05173427
2T-03 | 1 | 22.75 | 163.6 | 3.761 | 5.83 | 6.32 | 3.809524 | 0.03997648
2T-03 | 1 | 22.75 | 163.6 | 3.761 | 5.83 | 6.32 | 3.851852 | 0.03292181
2T-03 | 1 | 22.75 | 163.6 | 3.761 | 5.83 | 6.32 | 3.89418 | 0.03292181
2T-03 | 1 | 22.75 | 163.6 | 3.761 | 5.83 | 6.32 | 3.936508 | 0.03057025
2T-03 | 1 | 22.75 | 163.6 | 3.761 | 5.83 | 6.32 | 3.978836 | 0.03057025
2T-03 | 1 | 22.75 | 163.6 | 3.761 | 5.83 | 6.32 | 4.021164 | 0.03292181
2T-03 | 1 | 22.75 | 163.6 | 3.761 | 5.83 | 6.32 | 4.063492 | 0.03762493
2T-03 | 1 | 22.75 | 163.6 | 3.761 | 5.83 | 6.32 | 4.10582 | 0.04938272
2T-03 | 1 | 22.75 | 163.6 | 3.761 | 5.83 | 6.32 | 4.148148 | 0.05408583
2T-03 | 1 | 22.75 | 163.6 | 3.761 | 5.83 | 6.32 | 4.190476 | 0.06819518
2T-03 | 1 | 22.75 | 163.6 | 3.761 | 5.83 | 6.32 | 4.232804 | 0.07524985
2T-03 | 1 | 22.75 | 163.6 | 3.761 | 5.83 | 6.32 | 4.275132 | 0.09406232
2T-03 | 1 | 22.75 | 163.6 | 3.761 | 5.83 | 6.32 | 4.31746 | 0.1152263
2T-03 | 1 | 22.75 | 163.6 | 3.761 | 5.83 | 6.32 | 4.359788 | 0.1363904
2T-03 | 1 | 22.75 | 163.6 | 3.761 | 5.83 | 6.32 | 4.402116 | 0.1575544
2T-03 | 1 | 22.75 | 163.6 | 3.761 | 5.83 | 6.32 | 4.444444 | 0.1787184
2T-03 | 1 | 22.75 | 163.6 | 3.761 | 5.83 | 6.32 | 4.486772 | 0.2045855
2T-03 | 1 | 22.75 | 163.6 | 3.761 | 5.83 | 6.32 | 4.529101 | 0.2422105
2T-03 | 1 | 22.75 | 163.6 | 3.761 | 5.83 | 6.32 | 4.571429 | 0.2727807
2T-03 | 1 | 22.75 | 163.6 | 3.761 | 5.83 | 6.32 | 4.613757 | 0.3080541
2T-03 | 1 | 22.75 | 163.6 | 3.761 | 5.83 | 6.32 | 4.656085 | 0.3527337
2T-03 | 1 | 22.75 | 163.6 | 3.761 | 5.83 | 6.32 | 4.698413 | 0.3997648
2T-03 | 1 | 22.75 | 163.6 | 3.761 | 5.83 | 6.32 | 4.740741 | 0.446796
2T-03 | 1 | 22.75 | 163.6 | 3.761 | 5.83 | 6.32 | 4.783069 | 0.5079365
2T-03 | 1 | 22.75 | 163.6 | 3.761 | 5.83 | 6.32 | 4.825397 | 0.5714286
2T-03 | 1 | 22.75 | 163.6 | 3.761 | 5.83 | 6.32 | 4.867725 | 0.6443269
2T-03 | 1 | 22.75 | 163.6 | 3.761 | 5.83 | 6.32 | 4.910053 | 0.7360376
2T-03 | 1 | 22.75 | 163.6 | 3.761 | 5.83 | 6.32 | 4.952381 | 0.8465608
2T-03 | 1 | 22.75 | 163.6 | 3.761 | 5.83 | 6.32 | 4.994709 | 0.9429747
2T-03 | 1 | 22.75 | 163.6 | 3.761 | 5.83 | 6.32 | 5.037037 | 1.022928
2T-03 | 1 | 22.75 | 163.6 | 3.761 | 5.83 | 6.32 | 5.079365 | 1.093474
2T-03 | 1 | 22.75 | 163.6 | 3.761 | 5.83 | 6.32 | 5.121693 | 1.152263
2T-03 | 1 | 22.75 | 163.6 | 3.761 | 5.83 | 6.32 | 5.164021 | 1.206349
2T-03 | 1 | 22.75 | 163.6 | 3.761 | 5.83 | 6.32 | 5.206349 | 1.260435
2T-03 | 1 | 22.75 | 163.6 | 3.761 | 5.83 | 6.32 | 5.248677 | 1.307466
2T-03 | 1 | 22.75 | 163.6 | 3.761 | 5.83 | 6.32 | 5.291005 | 1.352146
2T-03 | 1 | 22.75 | 163.6 | 3.761 | 5.83 | 6.32 | 5.333333 | 1.394474
2T-03 | 1 | 22.75 | 163.6 | 3.761 | 5.83 | 6.32 | 5.375661 | 1.432099
2T-03 | 1 | 22.75 | 163.6 | 3.761 | 5.83 | 6.32 | 5.417989 | 1.469724
2T-03 | 1 | 22.75 | 163.6 | 3.761 | 5.83 | 6.32 | 5.460317 | 1.507349
2T-03 | 1 | 22.75 | 163.6 | 3.761 | 5.83 | 6.32 | 5.502646 | 1.535567
2T-03 | 1 | 22.75 | 163.6 | 3.761 | 5.83 | 6.32 | 5.544974 | 1.573192
2T-03 | 1 | 22.75 | 163.6 | 3.761 | 5.83 | 6.32 | 5.587302 | 1.596708
2T-03 | 1 | 22.75 | 163.6 | 3.761 | 5.83 | 6.32 | 5.62963 | 1.624927
2T-03 | 1 | 22.75 | 163.6 | 3.761 | 5.83 | 6.32 | 5.671958 | 1.6602
2T-03 | 1 | 22.75 | 163.6 | 3.761 | 5.83 | 6.32 | 5.714286 | 1.681364
2T-03 | 1 | 22.75 | 163.6 | 3.761 | 5.83 | 6.32 | 5.756614 | 1.704879
2T-03 | 1 | 22.75 | 163.6 | 3.761 | 5.83 | 6.32 | 5.798942 | 1.726044
2T-03 | 1 | 22.75 | 163.6 | 3.761 | 5.83 | 6.32 | 5.84127 | 1.747208
2T-03 | 1 | 22.75 | 163.6 | 3.761 | 5.83 | 6.32 | 5.883598 | 1.768372
2T-03 | 1 | 22.75 | 163.6 | 3.761 | 5.83 | 6.32 | 5.925926 | 1.789536
2T-03 | 1 | 22.75 | 163.6 | 3.761 | 5.83 | 6.32 | 5.968254 | 1.808348
2T-03 | 1 | 22.75 | 163.6 | 3.761 | 5.83 | 6.32 | 6.010582 | 1.829512
2T-03 | 1 | 22.75 | 163.6 | 3.761 | 5.83 | 6.32 | 6.05291 | 1.845973
2T-03 | 1 | 22.75 | 163.6 | 3.761 | 5.83 | 6.32 | 6.095238 | 1.855379
2T-03 | 1 | 22.75 | 163.6 | 3.761 | 5.83 | 6.32 | 6.137566 | 1.87184
2T-03 | 1 | 22.75 | 163.6 | 3.761 | 5.83 | 6.32 | 6.179894 | 1.890653
2T-03 | 1 | 22.75 | 163.6 | 3.761 | 5.83 | 6.32 | 6.222222 | 1.895356
2T-03 | 1 | 22.75 | 163.6 | 3.761 | 5.83 | 6.32 | 6.26455 | 1.914168
2T-03 | 1 | 22.75 | 163.6 | 3.761 | 5.83 | 6.32 | 6.306878 | 1.918871
2T-03 | 1 | 22.75 | 163.6 | 3.761 | 5.83 | 6.32 | 6.349206 | 1.935332
2T-03 | 1 | 22.75 | 163.6 | 3.761 | 5.83 | 6.32 | 6.391534 | 1.940035
2T-03 | 1 | 22.75 | 163.6 | 3.761 | 5.83 | 6.32 | 6.433862 | 1.956496
2T-03 | 1 | 22.75 | 163.6 | 3.761 | 5.83 | 6.32 | 6.47619 | 1.958848
2T-03 | 1 | 22.75 | 163.6 | 3.761 | 5.83 | 6.32 | 6.518519 | 1.975309
2T-03 | 1 | 22.75 | 163.6 | 3.761 | 5.83 | 6.32 | 6.560847 | 1.980012
2T-03 | 1 | 22.75 | 163.6 | 3.761 | 5.83 | 6.32 | 6.603175 | 1.99177
2T-03 | 1 | 22.75 | 163.6 | 3.761 | 5.83 | 6.32 | 6.645503 | 1.998824
2T-03 | 1 | 22.75 | 163.6 | 3.761 | 5.83 | 6.32 | 6.687831 | 2.005879
2T-03 | 1 | 22.75 | 163.6 | 3.761 | 5.83 | 6.32 | 6.730159 | 2.017637
2T-03 | 1 | 22.75 | 163.6 | 3.761 | 5.83 | 6.32 | 6.772487 | 2.02234
2T-03 | 1 | 22.75 | 163.6 | 3.761 | 5.83 | 6.32 | 6.814815 | 2.027043
2T-03 | 1 | 22.75 | 163.6 | 3.761 | 5.83 | 6.32 | 6.857143 | 2.036449
2T-03 | 1 | 22.75 | 163.6 | 3.761 | 5.83 | 6.32 | 6.899471 | 2.041152
2T-03 | 1 | 22.75 | 163.6 | 3.761 | 5.83 | 6.32 | 6.941799 | 2.041152
2T-03 | 1 | 22.75 | 163.6 | 3.761 | 5.83 | 6.32 | 6.984127 | 2.043504
2T-03 | 1 | 22.75 | 163.6 | 3.761 | 5.83 | 6.32 | 7.026455 | 2.043504
2T-03 | 1 | 22.75 | 163.6 | 3.761 | 5.83 | 6.32 | 7.068783 | 2.043504
2T-03 | 1 | 22.75 | 163.6 | 3.761 | 5.83 | 6.32 | 7.111111 | 2.043504
2T-03 | 1 | 22.75 | 163.6 | 3.761 | 5.83 | 6.32 | 7.153439 | 2.041152
2T-03 | 1 | 22.75 | 163.6 | 3.761 | 5.83 | 6.32 | 7.195767 | 2.041152
2T-03 | 1 | 22.75 | 163.6 | 3.761 | 5.83 | 6.32 | 7.238095 | 2.041152
2T-03 | 1 | 22.75 | 163.6 | 3.761 | 5.83 | 6.32 | 7.280423 | 2.043504
2T-03 | 1 | 22.75 | 163.6 | 3.761 | 5.83 | 6.32 | 7.322751 | 2.045855
2T-03 | 1 | 22.75 | 163.6 | 3.761 | 5.83 | 6.32 | 7.365079 | 2.048207
2T-03 | 1 | 22.75 | 163.6 | 3.761 | 5.83 | 6.32 | 7.407407 | 2.055262
2T-03 | 1 | 22.75 | 163.6 | 3.761 | 5.83 | 6.32 | 7.449735 | 2.062316
2T-03 | 1 | 22.75 | 163.6 | 3.761 | 5.83 | 6.32 | 7.492063 | 2.064668
2T-03 | 1 | 22.75 | 163.6 | 3.761 | 5.83 | 6.32 | 7.534392 | 2.081129
2T-03 | 1 | 22.75 | 163.6 | 3.761 | 5.83 | 6.32 | 7.57672 | 2.085832
2T-03 | 1 | 22.75 | 163.6 | 3.761 | 5.83 | 6.32 | 7.619048 | 2.106996
2T-03 | 1 | 22.75 | 163.6 | 3.761 | 5.83 | 6.32 | 0.04232804 | 2.090535
2T-03 | 1 | 22.75 | 163.6 | 3.761 | 5.83 | 6.32 | 7.661376 | 2.149324
2T-03 | 0 | 22.75 | 163.6 | 3.761 | 5.83 | 6.32 | 0.04232804 | 2.090535
2T-03 | 0 | 22.75 | 163.6 | 3.761 | 5.83 | 6.32 | 0.08465608 | 2.139918
2T-03 | 0 | 22.75 | 163.6 | 3.761 | 5.83 | 6.32 | 0.1269841 | 2.17284
2T-03 | 0 | 22.75 | 163.6 | 3.761 | 5.83 | 6.32 | 0.1693122 | 2.210464
2T-03 | 0 | 22.75 | 163.6 | 3.761 | 5.83 | 6.32 | 0.2116402 | 2.250441
2T-03 | 0 | 22.75 | 163.6 | 3.761 | 5.83 | 6.32 | 0.2539683 | 2.285714
2T-03 | 0 | 22.75 | 163.6 | 3.761 | 5.83 | 6.32 | 0.2962963 | 2.318636
2T-03 | 0 | 22.75 | 163.6 | 3.761 | 5.83 | 6.32 | 0.3386243 | 2.358613
2T-03 | 0 | 22.75 | 163.6 | 3.761 | 5.83 | 6.32 | 0.3809524 | 2.393886
2T-03 | 0 | 22.75 | 163.6 | 3.761 | 5.83 | 6.32 | 0.4232804 | 2.426808
2T-03 | 0 | 22.75 | 163.6 | 3.761 | 5.83 | 6.32 | 0.4656085 | 2.464433
2T-03 | 0 | 22.75 | 163.6 | 3.761 | 5.83 | 6.32 | 0.5079365 | 2.502058
2T-03 | 0 | 22.75 | 163.6 | 3.761 | 5.83 | 6.32 | 0.5502646 | 2.534979
2T-03 | 0 | 22.75 | 163.6 | 3.761 | 5.83 | 6.32 | 0.5925926 | 2.570253
2T-03 | 0 | 22.75 | 163.6 | 3.761 | 5.83 | 6.32 | 0.6349206 | 2.607878
2T-03 | 0 | 22.75 | 163.6 | 3.761 | 5.83 | 6.32 | 0.6772487 | 2.638448
2T-03 | 0 | 22.75 | 163.6 | 3.761 | 5.83 | 6.32 | 0.7195767 | 2.676073
2T-03 | 0 | 22.75 | 163.6 | 3.761 | 5.83 | 6.32 | 0.7619048 | 2.713698
2T-03 | 0 | 22.75 | 163.6 | 3.761 | 5.83 | 6.32 | 0.8042328 | 2.741917
2T-03 | 0 | 22.75 | 163.6 | 3.761 | 5.83 | 6.32 | 0.8465608 | 2.781893
2T-03 | 0 | 22.75 | 163.6 | 3.761 | 5.83 | 6.32 | 0.8888889 | 2.814815
2T-03 | 0 | 22.75 | 163.6 | 3.761 | 5.83 | 6.32 | 0.9312169 | 2.845385
2T-03 | 0 | 22.75 | 163.6 | 3.761 | 5.83 | 6.32 | 0.973545 | 2.887713
2T-03 | 0 | 22.75 | 163.6 | 3.761 | 5.83 | 6.32 | 1.015873 | 2.91358
2T-03 | 0 | 22.75 | 163.6 | 3.761 | 5.83 | 6.32 | 1.058201 | 2.951205
2T-03 | 0 | 22.75 | 163.6 | 3.761 | 5.83 | 6.32 | 1.100529 | 2.984127
2T-03 | 0 | 22.75 | 163.6 | 3.761 | 5.83 | 6.32 | 1.142857 | 3.014697
2T-03 | 0 | 22.75 | 163.6 | 3.761 | 5.83 | 6.32 | 1.185185 | 3.052322
2T-03 | 0 | 22.75 | 163.6 | 3.761 | 5.83 | 6.32 | 1.227513 | 3.080541
2T-03 | 0 | 22.75 | 163.6 | 3.761 | 5.83 | 6.32 | 1.269841 | 3.120517
2T-03 | 0 | 22.75 | 163.6 | 3.761 | 5.83 | 6.32 | 1.312169 | 3.144033
2T-03 | 0 | 22.75 | 163.6 | 3.761 | 5.83 | 6.32 | 1.354497 | 3.184009
2T-03 | 0 | 22.75 | 163.6 | 3.761 | 5.83 | 6.32 | 1.396825 | 3.207525
2T-03 | 0 | 22.75 | 163.6 | 3.761 | 5.83 | 6.32 | 1.439153 | 3.247501
2T-03 | 0 | 22.75 | 163.6 | 3.761 | 5.83 | 6.32 | 1.481481 | 3.273369
2T-03 | 0 | 22.75 | 163.6 | 3.761 | 5.83 | 6.32 | 1.52381 | 3.310994
2T-03 | 0 | 22.75 | 163.6 | 3.761 | 5.83 | 6.32 | 1.566138 | 3.334509
2T-03 | 0 | 22.75 | 163.6 | 3.761 | 5.83 | 6.32 | 1.608466 | 3.374486
2T-03 | 0 | 22.75 | 163.6 | 3.761 | 5.83 | 6.32 | 1.650794 | 3.398001
2T-03 | 0 | 22.75 | 163.6 | 3.761 | 5.83 | 6.32 | 1.693122 | 3.435626
2T-03 | 0 | 22.75 | 163.6 | 3.761 | 5.83 | 6.32 | 1.73545 | 3.459142
2T-03 | 0 | 22.75 | 163.6 | 3.761 | 5.83 | 6.32 | 1.777778 | 3.489712
2T-03 | 0 | 22.75 | 163.6 | 3.761 | 5.83 | 6.32 | 1.820106 | 3.522634
2T-03 | 0 | 22.75 | 163.6 | 3.761 | 5.83 | 6.32 | 1.862434 | 3.546149
2T-03 | 0 | 22.75 | 163.6 | 3.761 | 5.83 | 6.32 | 1.904762 | 3.579071
2T-03 | 0 | 22.75 | 163.6 | 3.761 | 5.83 | 6.32 | 1.94709 | 3.60729
2T-03 | 0 | 22.75 | 163.6 | 3.761 | 5.83 | 6.32 | 1.989418 | 3.630805
2T-03 | 0 | 22.75 | 163.6 | 3.761 | 5.83 | 6.32 | 2.031746 | 3.663727
2T-03 | 0 | 22.75 | 163.6 | 3.761 | 5.83 | 6.32 | 2.074074 | 3.691946
2T-03 | 0 | 22.75 | 163.6 | 3.761 | 5.83 | 6.32 | 2.116402 | 3.71311
2T-03 | 0 | 22.75 | 163.6 | 3.761 | 5.83 | 6.32 | 2.15873 | 3.736626
2T-03 | 0 | 22.75 | 163.6 | 3.761 | 5.83 | 6.32 | 2.201058 | 3.767196
2T-03 | 0 | 22.75 | 163.6 | 3.761 | 5.83 | 6.32 | 2.243386 | 3.797766
2T-03 | 0 | 22.75 | 163.6 | 3.761 | 5.83 | 6.32 | 2.285714 | 3.81893
2T-03 | 0 | 22.75 | 163.6 | 3.761 | 5.83 | 6.32 | 2.328042 | 3.840094
2T-03 | 0 | 22.75 | 163.6 | 3.761 | 5.83 | 6.32 | 2.37037 | 3.861258
2T-03 | 0 | 22.75 | 163.6 | 3.761 | 5.83 | 6.32 | 2.412698 | 3.882422
2T-03 | 0 | 22.75 | 163.6 | 3.761 | 5.83 | 6.32 | 2.455026 | 3.903586
2T-03 | 0 | 22.75 | 163.6 | 3.761 | 5.83 | 6.32 | 2.497354 | 3.92475
2T-03 | 0 | 22.75 | 163.6 | 3.761 | 5.83 | 6.32 | 2.539683 | 3.945914
2T-03 | 0 | 22.75 | 163.6 | 3.761 | 5.83 | 6.32 | 2.582011 | 3.967078
2T-03 | 0 | 22.75 | 163.6 | 3.761 | 5.83 | 6.32 | 2.624339 | 3.988242
2T-03 | 0 | 22.75 | 163.6 | 3.761 | 5.83 | 6.32 | 2.666667 | 4.009406
2T-03 | 0 | 22.75 | 163.6 | 3.761 | 5.83 | 6.32 | 2.708995 | 4.025867
2T-03 | 0 | 22.75 | 163.6 | 3.761 | 5.83 | 6.32 | 2.751323 | 4.037625
2T-03 | 0 | 22.75 | 163.6 | 3.761 | 5.83 | 6.32 | 2.793651 | 4.054086
2T-03 | 0 | 22.75 | 163.6 | 3.761 | 5.83 | 6.32 | 2.835979 | 4.072898
2T-03 | 0 | 22.75 | 163.6 | 3.761 | 5.83 | 6.32 | 2.878307 | 4.094062
2T-03 | 0 | 22.75 | 163.6 | 3.761 | 5.83 | 6.32 | 2.920635 | 4.108172
2T-03 | 0 | 22.75 | 163.6 | 3.761 | 5.83 | 6.32 | 2.962963 | 4.117578
2T-03 | 0 | 22.75 | 163.6 | 3.761 | 5.83 | 6.32 | 3.005291 | 4.13639
2T-03 | 0 | 22.75 | 163.6 | 3.761 | 5.83 | 6.32 | 3.047619 | 4.1505
2T-03 | 0 | 22.75 | 163.6 | 3.761 | 5.83 | 6.32 | 3.089947 | 4.159906
2T-03 | 0 | 22.75 | 163.6 | 3.761 | 5.83 | 6.32 | 3.132275 | 4.178718
2T-03 | 0 | 22.75 | 163.6 | 3.761 | 5.83 | 6.32 | 3.174603 | 4.183422
2T-03 | 0 | 22.75 | 163.6 | 3.761 | 5.83 | 6.32 | 3.216931 | 4.199882
2T-03 | 0 | 22.75 | 163.6 | 3.761 | 5.83 | 6.32 | 3.259259 | 4.204586
2T-03 | 0 | 22.75 | 163.6 | 3.761 | 5.83 | 6.32 | 3.301587 | 4.221046
2T-03 | 0 | 22.75 | 163.6 | 3.761 | 5.83 | 6.32 | 3.343915 | 4.223398
2T-03 | 0 | 22.75 | 163.6 | 3.761 | 5.83 | 6.32 | 3.386243 | 4.237507
2T-03 | 0 | 22.75 | 163.6 | 3.761 | 5.83 | 6.32 | 3.428571 | 4.24221
2T-03 | 0 | 22.75 | 163.6 | 3.761 | 5.83 | 6.32 | 3.470899 | 4.249265
2T-03 | 0 | 22.75 | 163.6 | 3.761 | 5.83 | 6.32 | 3.513228 | 4.258671
2T-03 | 0 | 22.75 | 163.6 | 3.761 | 5.83 | 6.32 | 3.555556 | 4.263374
2T-03 | 0 | 22.75 | 163.6 | 3.761 | 5.83 | 6.32 | 3.597884 | 4.265726
2T-03 | 0 | 22.75 | 163.6 | 3.761 | 5.83 | 6.32 | 3.640212 | 4.270429
2T-03 | 0 | 22.75 | 163.6 | 3.761 | 5.83 | 6.32 | 3.68254 | 4.277484
2T-03 | 0 | 22.75 | 163.6 | 3.761 | 5.83 | 6.32 | 3.724868 | 4.282187
2T-03 | 0 | 22.75 | 163.6 | 3.761 | 5.83 | 6.32 | 3.767196 | 4.284539
2T-03 | 0 | 22.75 | 163.6 | 3.761 | 5.83 | 6.32 | 3.809524 | 4.284539
2T-03 | 0 | 22.75 | 163.6 | 3.761 | 5.83 | 6.32 | 3.851852 | 4.284539
2T-03 | 0 | 22.75 | 163.6 | 3.761 | 5.83 | 6.32 | 3.89418 | 4.284539
2T-03 | 0 | 22.75 | 163.6 | 3.761 | 5.83 | 6.32 | 3.936508 | 4.284539
2T-03 | 0 | 22.75 | 163.6 | 3.761 | 5.83 | 6.32 | 3.978836 | 4.284539
2T-03 | 0 | 22.75 | 163.6 | 3.761 | 5.83 | 6.32 | 4.021164 | 4.284539
2T-03 | 0 | 22.75 | 163.6 | 3.761 | 5.83 | 6.32 | 4.063492 | 4.282187
2T-03 | 0 | 22.75 | 163.6 | 3.761 | 5.83 | 6.32 | 4.10582 | 4.277484
2T-03 | 0 | 22.75 | 163.6 | 3.761 | 5.83 | 6.32 | 4.148148 | 4.270429
2T-03 | 0 | 22.75 | 163.6 | 3.761 | 5.83 | 6.32 | 4.190476 | 4.265726
2T-03 | 0 | 22.75 | 163.6 | 3.761 | 5.83 | 6.32 | 4.232804 | 4.263374
2T-03 | 0 | 22.75 | 163.6 | 3.761 | 5.83 | 6.32 | 4.275132 | 4.258671
2T-03 | 0 | 22.75 | 163.6 | 3.761 | 5.83 | 6.32 | 4.31746 | 4.249265
2T-03 | 0 | 22.75 | 163.6 | 3.761 | 5.83 | 6.32 | 4.359788 | 4.24221
2T-03 | 0 | 22.75 | 163.6 | 3.761 | 5.83 | 6.32 | 4.402116 | 4.237507
2T-03 | 0 | 22.75 | 163.6 | 3.761 | 5.83 | 6.32 | 4.444444 | 4.223398
2T-03 | 0 | 22.75 | 163.6 | 3.761 | 5.83 | 6.32 | 4.486772 | 4.221046
2T-03 | 0 | 22.75 | 163.6 | 3.761 | 5.83 | 6.32 | 4.529101 | 4.204586
2T-03 | 0 | 22.75 | 163.6 | 3.761 | 5.83 | 6.32 | 4.571429 | 4.199882
2T-03 | 0 | 22.75 | 163.6 | 3.761 | 5.83 | 6.32 | 4.613757 | 4.183422
2T-03 | 0 | 22.75 | 163.6 | 3.761 | 5.83 | 6.32 | 4.656085 | 4.178718
2T-03 | 0 | 22.75 | 163.6 | 3.761 | 5.83 | 6.32 | 4.698413 | 4.159906
2T-03 | 0 | 22.75 | 163.6 | 3.761 | 5.83 | 6.32 | 4.740741 | 4.1505
2T-03 | 0 | 22.75 | 163.6 | 3.761 | 5.83 | 6.32 | 4.783069 | 4.13639
2T-03 | 0 | 22.75 | 163.6 | 3.761 | 5.83 | 6.32 | 4.825397 | 4.117578
2T-03 | 0 | 22.75 | 163.6 | 3.761 | 5.83 | 6.32 | 4.867725 | 4.10582
2T-03 | 0 | 22.75 | 163.6 | 3.761 | 5.83 | 6.32 | 4.910053 | 4.094062
2T-03 | 0 | 22.75 | 163.6 | 3.761 | 5.83 | 6.32 | 4.952381 | 4.072898
2T-03 | 0 | 22.75 | 163.6 | 3.761 | 5.83 | 6.32 | 4.994709 | 4.054086
2T-03 | 0 | 22.75 | 163.6 | 3.761 | 5.83 | 6.32 | 5.037037 | 4.035273
2T-03 | 0 | 22.75 | 163.6 | 3.761 | 5.83 | 6.32 | 5.079365 | 4.016461
2T-03 | 0 | 22.75 | 163.6 | 3.761 | 5.83 | 6.32 | 5.121693 | 4.002352
2T-03 | 0 | 22.75 | 163.6 | 3.761 | 5.83 | 6.32 | 5.164021 | 3.985891
2T-03 | 0 | 22.75 | 163.6 | 3.761 | 5.83 | 6.32 | 5.206349 | 3.967078
2T-03 | 0 | 22.75 | 163.6 | 3.761 | 5.83 | 6.32 | 5.248677 | 3.945914
2T-03 | 0 | 22.75 | 163.6 | 3.761 | 5.83 | 6.32 | 5.291005 | 3.92475
2T-03 | 0 | 22.75 | 163.6 | 3.761 | 5.83 | 6.32 | 5.333333 | 3.901235
2T-03 | 0 | 22.75 | 163.6 | 3.761 | 5.83 | 6.32 | 5.375661 | 3.875367
2T-03 | 0 | 22.75 | 163.6 | 3.761 | 5.83 | 6.32 | 5.417989 | 3.8495
2T-03 | 0 | 22.75 | 163.6 | 3.761 | 5.83 | 6.32 | 5.460317 | 3.823633
2T-03 | 0 | 22.75 | 163.6 | 3.761 | 5.83 | 6.32 | 5.502646 | 3.800118
2T-03 | 0 | 22.75 | 163.6 | 3.761 | 5.83 | 6.32 | 5.544974 | 3.778954
2T-03 | 0 | 22.75 | 163.6 | 3.761 | 5.83 | 6.32 | 5.587302 | 3.755438
2T-03 | 0 | 22.75 | 163.6 | 3.761 | 5.83 | 6.32 | 5.62963 | 3.734274
2T-03 | 0 | 22.75 | 163.6 | 3.761 | 5.83 | 6.32 | 5.671958 | 3.71311
2T-03 | 0 | 22.75 | 163.6 | 3.761 | 5.83 | 6.32 | 5.714286 | 3.684891
2T-03 | 0 | 22.75 | 163.6 | 3.761 | 5.83 | 6.32 | 5.756614 | 3.651969
2T-03 | 0 | 22.75 | 163.6 | 3.761 | 5.83 | 6.32 | 5.798942 | 3.630805
2T-03 | 0 | 22.75 | 163.6 | 3.761 | 5.83 | 6.32 | 5.84127 | 3.60729
2T-03 | 0 | 22.75 | 163.6 | 3.761 | 5.83 | 6.32 | 5.883598 | 3.586126
2T-03 | 0 | 22.75 | 163.6 | 3.761 | 5.83 | 6.32 | 5.925926 | 3.553204
2T-03 | 0 | 22.75 | 163.6 | 3.761 | 5.83 | 6.32 | 5.968254 | 3.524985
2T-03 | 0 | 22.75 | 163.6 | 3.761 | 5.83 | 6.32 | 6.010582 | 3.50147
2T-03 | 0 | 22.75 | 163.6 | 3.761 | 5.83 | 6.32 | 6.05291 | 3.480306
2T-03 | 0 | 22.75 | 163.6 | 3.761 | 5.83 | 6.32 | 6.095238 | 3.445032
2T-03 | 0 | 22.75 | 163.6 | 3.761 | 5.83 | 6.32 | 6.137566 | 3.419165
2T-03 | 0 | 22.75 | 163.6 | 3.761 | 5.83 | 6.32 | 6.179894 | 3.39565
2T-03 | 0 | 22.75 | 163.6 | 3.761 | 5.83 | 6.32 | 6.222222 | 3.362728
2T-03 | 0 | 22.75 | 163.6 | 3.761 | 5.83 | 6.32 | 6.26455 | 3.334509
2T-03 | 0 | 22.75 | 163.6 | 3.761 | 5.83 | 6.32 | 6.306878 | 3.310994
2T-03 | 0 | 22.75 | 163.6 | 3.761 | 5.83 | 6.32 | 6.349206 | 3.27572
2T-03 | 0 | 22.75 | 163.6 | 3.761 | 5.83 | 6.32 | 6.391534 | 3.247501
2T-03 | 0 | 22.75 | 163.6 | 3.761 | 5.83 | 6.32 | 6.433862 | 3.221634
2T-03 | 0 | 22.75 | 163.6 | 3.761 | 5.83 | 6.32 | 6.47619 | 3.186361
2T-03 | 0 | 22.75 | 163.6 | 3.761 | 5.83 | 6.32 | 6.518519 | 3.162845
2T-03 | 0 | 22.75 | 163.6 | 3.761 | 5.83 | 6.32 | 6.560847 | 3.122869
2T-03 | 0 | 22.75 | 163.6 | 3.761 | 5.83 | 6.32 | 6.603175 | 3.099353
2T-03 | 0 | 22.75 | 163.6 | 3.761 | 5.83 | 6.32 | 6.645503 | 3.061728
2T-03 | 0 | 22.75 | 163.6 | 3.761 | 5.83 | 6.32 | 6.687831 | 3.035861
2T-03 | 0 | 22.75 | 163.6 | 3.761 | 5.83 | 6.32 | 6.730159 | 2.995885
2T-03 | 0 | 22.75 | 163.6 | 3.761 | 5.83 | 6.32 | 6.772487 | 2.972369
2T-03 | 0 | 22.75 | 163.6 | 3.761 | 5.83 | 6.32 | 6.814815 | 2.932393
2T-03 | 0 | 22.75 | 163.6 | 3.761 | 5.83 | 6.32 | 6.857143 | 2.901822
2T-03 | 0 | 22.75 | 163.6 | 3.761 | 5.83 | 6.32 | 6.899471 | 2.866549
2T-03 | 0 | 22.75 | 163.6 | 3.761 | 5.83 | 6.32 | 6.941799 | 2.831276
2T-03 | 0 | 22.75 | 163.6 | 3.761 | 5.83 | 6.32 | 6.984127 | 2.800705
2T-03 | 0 | 22.75 | 163.6 | 3.761 | 5.83 | 6.32 | 7.026455 | 2.760729
2T-03 | 0 | 22.75 | 163.6 | 3.761 | 5.83 | 6.32 | 7.068783 | 2.725456
2T-03 | 0 | 22.75 | 163.6 | 3.761 | 5.83 | 6.32 | 7.111111 | 2.690182
2T-03 | 0 | 22.75 | 163.6 | 3.761 | 5.83 | 6.32 | 7.153439 | 2.654909
2T-03 | 0 | 22.75 | 163.6 | 3.761 | 5.83 | 6.32 | 7.195767 | 2.612581
2T-03 | 0 | 22.75 | 163.6 | 3.761 | 5.83 | 6.32 | 7.238095 | 2.574956
2T-03 | 0 | 22.75 | 163.6 | 3.761 | 5.83 | 6.32 | 7.280423 | 2.537331
2T-03 | 0 | 22.75 | 163.6 | 3.761 | 5.83 | 6.32 | 7.322751 | 2.497354
2T-03 | 0 | 22.75 | 163.6 | 3.761 | 5.83 | 6.32 | 7.365079 | 2.457378
2T-03 | 0 | 22.75 | 163.6 | 3.761 | 5.83 | 6.32 | 7.407407 | 2.417402
2T-03 | 0 | 22.75 | 163.6 | 3.761 | 5.83 | 6.32 | 7.449735 | 2.375073
2T-03 | 0 | 22.75 | 163.6 | 3.761 | 5.83 | 6.32 | 7.492063 | 2.330394
2T-03 | 0 | 22.75 | 163.6 | 3.761 | 5.83 | 6.32 | 7.534392 | 2.285714
2T-03 | 0 | 22.75 | 163.6 | 3.761 | 5.83 | 6.32 | 7.57672 | 2.241035
2T-03 | 0 | 22.75 | 163.6 | 3.761 | 5.83 | 6.32 | 7.619048 | 2.196355
2T-03 | 0 | 22.75 | 163.6 | 3.761 | 5.83 | 6.32 | 7.661376 | 2.149324
2T-04 | 1 | 22.65 | 166.4 | 3.76 | 6.67 | 8.03 | 0.08465608 | 1.813051
2T-04 | 1 | 22.65 | 166.4 | 3.76 | 6.67 | 8.03 | 0.1269841 | 1.787184
2T-04 | 1 | 22.65 | 166.4 | 3.76 | 6.67 | 8.03 | 0.1693122 | 1.789536
2T-04 | 1 | 22.65 | 166.4 | 3.76 | 6.67 | 8.03 | 0.2116402 | 1.777778
2T-04 | 1 | 22.65 | 166.4 | 3.76 | 6.67 | 8.03 | 0.2539683 | 1.76602
2T-04 | 1 | 22.65 | 166.4 | 3.76 | 6.67 | 8.03 | 0.2962963 | 1.768372
2T-04 | 1 | 22.65 | 166.4 | 3.76 | 6.67 | 8.03 | 0.3386243 | 1.756614
2T-04 | 1 | 22.65 | 166.4 | 3.76 | 6.67 | 8.03 | 0.3809524 | 1.744856
2T-04 | 1 | 22.65 | 166.4 | 3.76 | 6.67 | 8.03 | 0.4232804 | 1.747208
2T-04 | 1 | 22.65 | 166.4 | 3.76 | 6.67 | 8.03 | 0.4656085 | 1.73545
2T-04 | 1 | 22.65 | 166.4 | 3.76 | 6.67 | 8.03 | 0.5079365 | 1.723692
2T-04 | 1 | 22.65 | 166.4 | 3.76 | 6.67 | 8.03 | 0.5502646 | 1.726044
2T-04 | 1 | 22.65 | 166.4 | 3.76 | 6.67 | 8.03 | 0.5925926 | 1.714286
2T-04 | 1 | 22.65 | 166.4 | 3.76 | 6.67 | 8.03 | 0.6349206 | 1.702528
2T-04 | 1 | 22.65 | 166.4 | 3.76 | 6.67 | 8.03 | 0.6772487 | 1.704879
2T-04 | 1 | 22.65 | 166.4 | 3.76 | 6.67 | 8.03 | 0.7195767 | 1.693122
2T-04 | 1 | 22.65 | 166.4 | 3.76 | 6.67 | 8.03 | 0.7619048 | 1.681364
2T-04 | 1 | 22.65 | 166.4 | 3.76 | 6.67 | 8.03 | 0.8042328 | 1.683715
2T-04 | 1 | 22.65 | 166.4 | 3.76 | 6.67 | 8.03 | 0.8465608 | 1.671958
2T-04 | 1 | 22.65 | 166.4 | 3.76 | 6.67 | 8.03 | 0.8888889 | 1.6602
2T-04 | 1 | 22.65 | 166.4 | 3.76 | 6.67 | 8.03 | 0.9312169 | 1.662551
2T-04 | 1 | 22.65 | 166.4 | 3.76 | 6.67 | 8.03 | 0.973545 | 1.646091
2T-04 | 1 | 22.65 | 166.4 | 3.76 | 6.67 | 8.03 | 1.015873 | 1.639036
2T-04 | 1 | 22.65 | 166.4 | 3.76 | 6.67 | 8.03 | 1.058201 | 1.641387
2T-04 | 1 | 22.65 | 166.4 | 3.76 | 6.67 | 8.03 | 1.100529 | 1.62963
2T-04 | 1 | 22.65 | 166.4 | 3.76 | 6.67 | 8.03 | 1.142857 | 1.617872
2T-04 | 1 | 22.65 | 166.4 | 3.76 | 6.67 | 8.03 | 1.185185 | 1.617872
2T-04 | 1 | 22.65 | 166.4 | 3.76 | 6.67 | 8.03 | 1.227513 | 1.608466
2T-04 | 1 | 22.65 | 166.4 | 3.76 | 6.67 | 8.03 | 1.269841 | 1.596708
2T-04 | 1 | 22.65 | 166.4 | 3.76 | 6.67 | 8.03 | 1.312169 | 1.592005
2T-04 | 1 | 22.65 | 166.4 | 3.76 | 6.67 | 8.03 | 1.354497 | 1.580247
2T-04 | 1 | 22.65 | 166.4 | 3.76 | 6.67 | 8.03 | 1.396825 | 1.577895
2T-04 | 1 | 22.65 | 166.4 | 3.76 | 6.67 | 8.03 | 1.439153 | 1.566138
2T-04 | 1 | 22.65 | 166.4 | 3.76 | 6.67 | 8.03 | 1.481481 | 1.55438
2T-04 | 1 | 22.65 | 166.4 | 3.76 | 6.67 | 8.03 | 1.52381 | 1.542622
2T-04 | 1 | 22.65 | 166.4 | 3.76 | 6.67 | 8.03 | 1.566138 | 1.533216
2T-04 | 1 | 22.65 | 166.4 | 3.76 | 6.67 | 8.03 | 1.608466 | 1.52381
2T-04 | 1 | 22.65 | 166.4 | 3.76 | 6.67 | 8.03 | 1.650794 | 1.514403
2T-04 | 1 | 22.65 | 166.4 | 3.76 | 6.67 | 8.03 | 1.693122 | 1.493239
2T-04 | 1 | 22.65 | 166.4 | 3.76 | 6.67 | 8.03 | 1.73545 | 1.483833
2T-04 | 1 | 22.65 | 166.4 | 3.76 | 6.67 | 8.03 | 1.777778 | 1.457966
2T-04 | 1 | 22.65 | 166.4 | 3.76 | 6.67 | 8.03 | 1.820106 | 1.441505
2T-04 | 1 | 22.65 | 166.4 | 3.76 | 6.67 | 8.03 | 1.862434 | 1.425044
2T-04 | 1 | 22.65 | 166.4 | 3.76 | 6.67 | 8.03 | 1.904762 | 1.399177
2T-04 | 1 | 22.65 | 166.4 | 3.76 | 6.67 | 8.03 | 1.94709 | 1.368607
2T-04 | 1 | 22.65 | 166.4 | 3.76 | 6.67 | 8.03 | 1.989418 | 1.352146
2T-04 | 1 | 22.65 | 166.4 | 3.76 | 6.67 | 8.03 | 2.031746 | 1.335685
2T-04 | 1 | 22.65 | 166.4 | 3.76 | 6.67 | 8.03 | 2.074074 | 1.283951
2T-04 | 1 | 22.65 | 166.4 | 3.76 | 6.67 | 8.03 | 2.116402 | 1.276896
2T-04 | 1 | 22.65 | 166.4 | 3.76 | 6.67 | 8.03 | 2.15873 | 1.225162
2T-04 | 1 | 22.65 | 166.4 | 3.76 | 6.67 | 8.03 | 2.201058 | 1.178131
2T-04 | 1 | 22.65 | 166.4 | 3.76 | 6.67 | 8.03 | 2.243386 | 1.145209
2T-04 | 1 | 22.65 | 166.4 | 3.76 | 6.67 | 8.03 | 2.285714 | 1.107584
2T-04 | 1 | 22.65 | 166.4 | 3.76 | 6.67 | 8.03 | 2.328042 | 1.060553
2T-04 | 1 | 22.65 | 166.4 | 3.76 | 6.67 | 8.03 | 2.37037 | 1.015873
2T-04 | 1 | 22.65 | 166.4 | 3.76 | 6.67 | 8.03 | 2.412698 | 0.9617872
2T-04 | 1 | 22.65 | 166.4 | 3.76 | 6.67 | 8.03 | 2.455026 | 0.8982951
2T-04 | 1 | 22.65 | 166.4 | 3.76 | 6.67 | 8.03 | 2.497354 | 0.8630218
2T-04 | 1 | 22.65 | 166.4 | 3.76 | 6.67 | 8.03 | 2.539683 | 0.7995297
2T-04 | 1 | 22.65 | 166.4 | 3.76 | 6.67 | 8.03 | 2.582011 | 0.7313345
2T-04 | 1 | 22.65 | 166.4 | 3.76 | 6.67 | 8.03 | 2.624339 | 0.6678424
2T-04 | 1 | 22.65 | 166.4 | 3.76 | 6.67 | 8.03 | 2.666667 | 0.6090535
2T-04 | 1 | 22.65 | 166.4 | 3.76 | 6.67 | 8.03 | 2.708995 | 0.5408583
2T-04 | 1 | 22.65 | 166.4 | 3.76 | 6.67 | 8.03 | 2.751323 | 0.4961787
2T-04 | 1 | 22.65 | 166.4 | 3.76 | 6.67 | 8.03 | 2.793651 | 0.4397413
2T-04 | 1 | 22.65 | 166.4 | 3.76 | 6.67 | 8.03 | 2.835979 | 0.3974133
2T-04 | 1 | 22.65 | 166.4 | 3.76 | 6.67 | 8.03 | 2.878307 | 0.3644915
2T-04 | 1 | 22.65 | 166.4 | 3.76 | 6.67 | 8.03 | 2.920635 | 0.345679
2T-04 | 1 | 22.65 | 166.4 | 3.76 | 6.67 | 8.03 | 2.962963 | 0.2892416
2T-04 | 1 | 22.65 | 166.4 | 3.76 | 6.67 | 8.03 | 3.005291 | 0.2798354
2T-04 | 1 | 22.65 | 166.4 | 3.76 | 6.67 | 8.03 | 3.047619 | 0.2351558
2T-04 | 1 | 22.65 | 166.4 | 3.76 | 6.67 | 8.03 | 3.089947 | 0.2069371
2T-04 | 1 | 22.65 | 166.4 | 3.76 | 6.67 | 8.03 | 3.132275 | 0.1928277
2T-04 | 1 | 22.65 | 166.4 | 3.76 | 6.67 | 8.03 | 3.174603 | 0.1740153
2T-04 | 1 | 22.65 | 166.4 | 3.76 | 6.67 | 8.03 | 3.216931 | 0.1528513
2T-04 | 1 | 22.65 | 166.4 | 3.76 | 6.67 | 8.03 | 3.259259 | 0.1293357
2T-04 | 1 | 22.65 | 166.4 | 3.76 | 6.67 | 8.03 | 3.301587 | 0.1034685
2T-04 | 1 | 22.65 | 166.4 | 3.76 | 6.67 | 8.03 | 3.343915 | 0.09641387
2T-04 | 1 | 22.65 | 166.4 | 3.76 | 6.67 | 8.03 | 3.386243 | 0.07760141
2T-04 | 1 | 22.65 | 166.4 | 3.76 | 6.67 | 8.03 | 3.428571 | 0.06349206
2T-04 | 1 | 22.65 | 166.4 | 3.76 | 6.67 | 8.03 | 3.470899 | 0.05173427
2T-04 | 1 | 22.65 | 166.4 | 3.76 | 6.67 | 8.03 | 3.513228 | 0.05408583
2T-04 | 1 | 22.65 | 166.4 | 3.76 | 6.67 | 8.03 | 3.555556 | 0.04232804
2T-04 | 1 | 22.65 | 166.4 | 3.76 | 6.67 | 8.03 | 3.597884 | 0.03057025
2T-04 | 1 | 22.65 | 166.4 | 3.76 | 6.67 | 8.03 | 3.640212 | 0.03057025
2T-04 | 1 | 22.65 | 166.4 | 3.76 | 6.67 | 8.03 | 3.68254 | 0.03057025
2T-04 | 1 | 22.65 | 166.4 | 3.76 | 6.67 | 8.03 | 3.724868 | 0.03057025
2T-04 | 1 | 22.65 | 166.4 | 3.76 | 6.67 | 8.03 | 3.767196 | 0.03057025
2T-04 | 1 | 22.65 | 166.4 | 3.76 | 6.67 | 8.03 | 3.809524 | 0.04232804
2T-04 | 1 | 22.65 | 166.4 | 3.76 | 6.67 | 8.03 | 3.851852 | 0.04703116
2T-04 | 1 | 22.65 | 166.4 | 3.76 | 6.67 | 8.03 | 3.89418 | 0.05173427
2T-04 | 1 | 22.65 | 166.4 | 3.76 | 6.67 | 8.03 | 3.936508 | 0.06349206
2T-04 | 1 | 22.65 | 166.4 | 3.76 | 6.67 | 8.03 | 3.978836 | 0.07054674
2T-04 | 1 | 22.65 | 166.4 | 3.76 | 6.67 | 8.03 | 4.021164 | 0.0893592
2T-04 | 1 | 22.65 | 166.4 | 3.76 | 6.67 | 8.03 | 4.063492 | 0.1081717
2T-04 | 1 | 22.65 | 166.4 | 3.76 | 6.67 | 8.03 | 4.10582 | 0.1269841
2T-04 | 1 | 22.65 | 166.4 | 3.76 | 6.67 | 8.03 | 4.148148 | 0.1410935
2T-04 | 1 | 22.65 | 166.4 | 3.76 | 6.67 | 8.03 | 4.190476 | 0.1599059
2T-04 | 1 | 22.65 | 166.4 | 3.76 | 6.67 | 8.03 | 4.232804 | 0.1928277
2T-04 | 1 | 22.65 | 166.4 | 3.76 | 6.67 | 8.03 | 4.275132 | 0.2163433
2T-04 | 1 | 22.65 | 166.4 | 3.76 | 6.67 | 8.03 | 4.31746 | 0.2281011
2T-04 | 1 | 22.65 | 166.4 | 3.76 | 6.67 | 8.03 | 4.359788 | 0.265726
2T-04 | 1 | 22.65 | 166.4 | 3.76 | 6.67 | 8.03 | 4.402116 | 0.2986479
2T-04 | 1 | 22.65 | 166.4 | 3.76 | 6.67 | 8.03 | 4.444444 | 0.324515
2T-04 | 1 | 22.65 | 166.4 | 3.76 | 6.67 | 8.03 | 4.486772 | 0.3574368
2T-04 | 1 | 22.65 | 166.4 | 3.76 | 6.67 | 8.03 | 4.529101 | 0.4021164
2T-04 | 1 | 22.65 | 166.4 | 3.76 | 6.67 | 8.03 | 4.571429 | 0.446796
2T-04 | 1 | 22.65 | 166.4 | 3.76 | 6.67 | 8.03 | 4.613757 | 0.4867725
2T-04 | 1 | 22.65 | 166.4 | 3.76 | 6.67 | 8.03 | 4.656085 | 0.5291005
2T-04 | 1 | 22.65 | 166.4 | 3.76 | 6.67 | 8.03 | 4.698413 | 0.5784832
2T-04 | 1 | 22.65 | 166.4 | 3.76 | 6.67 | 8.03 | 4.740741 | 0.6513815
2T-04 | 1 | 22.65 | 166.4 | 3.76 | 6.67 | 8.03 | 4.783069 | 0.7148736
2T-04 | 1 | 22.65 | 166.4 | 3.76 | 6.67 | 8.03 | 4.825397 | 0.7736626
2T-04 | 1 | 22.65 | 166.4 | 3.76 | 6.67 | 8.03 | 4.867725 | 0.8465608
2T-04 | 1 | 22.65 | 166.4 | 3.76 | 6.67 | 8.03 | 4.910053 | 0.9218107
2T-04 | 1 | 22.65 | 166.4 | 3.76 | 6.67 | 8.03 | 4.952381 | 0.9876543
2T-04 | 1 | 22.65 | 166.4 | 3.76 | 6.67 | 8.03 | 4.994709 | 1.032334
2T-04 | 1 | 22.65 | 166.4 | 3.76 | 6.67 | 8.03 | 5.037037 | 1.08642
2T-04 | 1 | 22.65 | 166.4 | 3.76 | 6.67 | 8.03 | 5.079365 | 1.131099
2T-04 | 1 | 22.65 | 166.4 | 3.76 | 6.67 | 8.03 | 5.121693 | 1.173427
2T-04 | 1 | 22.65 | 166.4 | 3.76 | 6.67 | 8.03 | 5.164021 | 1.199295
2T-04 | 1 | 22.65 | 166.4 | 3.76 | 6.67 | 8.03 | 5.206349 | 1.248677
2T-04 | 1 | 22.65 | 166.4 | 3.76 | 6.67 | 8.03 | 5.248677 | 1.291005
2T-04 | 1 | 22.65 | 166.4 | 3.76 | 6.67 | 8.03 | 5.291005 | 1.309818
2T-04 | 1 | 22.65 | 166.4 | 3.76 | 6.67 | 8.03 | 5.333333 | 1.34274
2T-04 | 1 | 22.65 | 166.4 | 3.76 | 6.67 | 8.03 | 5.375661 | 1.380364
2T-04 | 1 | 22.65 | 166.4 | 3.76 | 6.67 | 8.03 | 5.417989 | 1.401529
2T-04 | 1 | 22.65 | 166.4 | 3.76 | 6.67 | 8.03 | 5.460317 | 1.415638
2T-04 | 1 | 22.65 | 166.4 | 3.76 | 6.67 | 8.03 | 5.502646 | 1.43445
2T-04 | 1 | 22.65 | 166.4 | 3.76 | 6.67 | 8.03 | 5.544974 | 1.455614
2T-04 | 1 | 22.65 | 166.4 | 3.76 | 6.67 | 8.03 | 5.587302 | 1.47913
2T-04 | 1 | 22.65 | 166.4 | 3.76 | 6.67 | 8.03 | 5.62963 | 1.502646
2T-04 | 1 | 22.65 | 166.4 | 3.76 | 6.67 | 8.03 | 5.671958 | 1.526161
2T-04 | 1 | 22.65 | 166.4 | 3.76 | 6.67 | 8.03 | 5.714286 | 1.533216
2T-04 | 1 | 22.65 | 166.4 | 3.76 | 6.67 | 8.03 | 5.756614 | 1.556731
2T-04 | 1 | 22.65 | 166.4 | 3.76 | 6.67 | 8.03 | 5.798942 | 1.563786
2T-04 | 1 | 22.65 | 166.4 | 3.76 | 6.67 | 8.03 | 5.84127 | 1.580247
2T-04 | 1 | 22.65 | 166.4 | 3.76 | 6.67 | 8.03 | 5.883598 | 1.599059
2T-04 | 1 | 22.65 | 166.4 | 3.76 | 6.67 | 8.03 | 5.925926 | 1.608466
2T-04 | 1 | 22.65 | 166.4 | 3.76 | 6.67 | 8.03 | 5.968254 | 1.61552
2T-04 | 1 | 22.65 | 166.4 | 3.76 | 6.67 | 8.03 | 6.010582 | 1.627278
2T-04 | 1 | 22.65 | 166.4 | 3.76 | 6.67 | 8.03 | 6.05291 | 1.639036
2T-04 | 1 | 22.65 | 166.4 | 3.76 | 6.67 | 8.03 | 6.095238 | 1.650794
2T-04 | 1 | 22.65 | 166.4 | 3.76 | 6.67 | 8.03 | 6.137566 | 1.662551
2T-04 | 1 | 22.65 | 166.4 | 3.76 | 6.67 | 8.03 | 6.179894 | 1.671958
2T-04 | 1 | 22.65 | 166.4 | 3.76 | 6.67 | 8.03 | 6.222222 | 1.683715
2T-04 | 1 | 22.65 | 166.4 | 3.76 | 6.67 | 8.03 | 6.26455 | 1.681364
2T-04 | 1 | 22.65 | 166.4 | 3.76 | 6.67 | 8.03 | 6.306878 | 1.693122
2T-04 | 1 | 22.65 | 166.4 | 3.76 | 6.67 | 8.03 | 6.349206 | 1.702528
2T-04 | 1 | 22.65 | 166.4 | 3.76 | 6.67 | 8.03 | 6.391534 | 1.702528
2T-04 | 1 | 22.65 | 166.4 | 3.76 | 6.67 | 8.03 | 6.433862 | 1.709583
2T-04 | 1 | 22.65 | 166.4 | 3.76 | 6.67 | 8.03 | 6.47619 | 1.714286
2T-04 | 1 | 22.65 | 166.4 | 3.76 | 6.67 | 8.03 | 6.518519 | 1.726044
2T-04 | 1 | 22.65 | 166.4 | 3.76 | 6.67 | 8.03 | 6.560847 | 1.723692
2T-04 | 1 | 22.65 | 166.4 | 3.76 | 6.67 | 8.03 | 6.603175 | 1.728395
2T-04 | 1 | 22.65 | 166.4 | 3.76 | 6.67 | 8.03 | 6.645503 | 1.73545
2T-04 | 1 | 22.65 | 166.4 | 3.76 | 6.67 | 8.03 | 6.687831 | 1.73545
2T-04 | 1 | 22.65 | 166.4 | 3.76 | 6.67 | 8.03 | 6.730159 | 1.73545
2T-04 | 1 | 22.65 | 166.4 | 3.76 | 6.67 | 8.03 | 6.772487 | 1.730747
2T-04 | 1 | 22.65 | 166.4 | 3.76 | 6.67 | 8.03 | 6.814815 | 1.723692
2T-04 | 1 | 22.65 | 166.4 | 3.76 | 6.67 | 8.03 | 6.857143 | 1.723692
2T-04 | 1 | 22.65 | 166.4 | 3.76 | 6.67 | 8.03 | 6.899471 | 1.723692
2T-04 | 1 | 22.65 | 166.4 | 3.76 | 6.67 | 8.03 | 6.941799 | 1.723692
2T-04 | 1 | 22.65 | 166.4 | 3.76 | 6.67 | 8.03 | 6.984127 | 1.72134
2T-04 | 1 | 22.65 | 166.4 | 3.76 | 6.67 | 8.03 | 7.026455 | 1.723692
2T-04 | 1 | 22.65 | 166.4 | 3.76 | 6.67 | 8.03 | 7.068783 | 1.76602
2T-04 | 1 | 22.65 | 166.4 | 3.76 | 6.67 | 8.03 | 7.111111 | 1.756614
2T-04 | 0 | 22.65 | 166.4 | 3.76 | 6.67 | 8.03 | 0.04232804 | 1.822457
2T-04 | 0 | 22.65 | 166.4 | 3.76 | 6.67 | 8.03 | 0.1269841 | 1.874192
2T-04 | 0 | 22.65 | 166.4 | 3.76 | 6.67 | 8.03 | 0.1693122 | 1.911817
2T-04 | 0 | 22.65 | 166.4 | 3.76 | 6.67 | 8.03 | 0.2116402 | 1.921223
2T-04 | 0 | 22.65 | 166.4 | 3.76 | 6.67 | 8.03 | 0.2539683 | 1.956496
2T-04 | 0 | 22.65 | 166.4 | 3.76 | 6.67 | 8.03 | 0.2962963 | 1.996473
2T-04 | 0 | 22.65 | 166.4 | 3.76 | 6.67 | 8.03 | 0.3386243 | 2.005879
2T-04 | 0 | 22.65 | 166.4 | 3.76 | 6.67 | 8.03 | 0.3809524 | 2.043504
2T-04 | 0 | 22.65 | 166.4 | 3.76 | 6.67 | 8.03 | 0.4232804 | 2.076426
2T-04 | 0 | 22.65 | 166.4 | 3.76 | 6.67 | 8.03 | 0.4656085 | 2.090535
2T-04 | 0 | 22.65 | 166.4 | 3.76 | 6.67 | 8.03 | 0.5079365 | 2.144621
2T-04 | 0 | 22.65 | 166.4 | 3.76 | 6.67 | 8.03 | 0.5502646 | 2.151675
2T-04 | 0 | 22.65 | 166.4 | 3.76 | 6.67 | 8.03 | 0.5925926 | 2.208113
2T-04 | 0 | 22.65 | 166.4 | 3.76 | 6.67 | 8.03 | 0.6349206 | 2.215168
2T-04 | 0 | 22.65 | 166.4 | 3.76 | 6.67 | 8.03 | 0.6772487 | 2.266902
2T-04 | 0 | 22.65 | 166.4 | 3.76 | 6.67 | 8.03 | 0.7195767 | 2.299824
2T-04 | 0 | 22.65 | 166.4 | 3.76 | 6.67 | 8.03 | 0.7619048 | 2.323339
2T-04 | 0 | 22.65 | 166.4 | 3.76 | 6.67 | 8.03 | 0.8042328 | 2.372722
2T-04 | 0 | 22.65 | 166.4 | 3.76 | 6.67 | 8.03 | 0.8465608 | 2.41505
2T-04 | 0 | 22.65 | 166.4 | 3.76 | 6.67 | 8.03 | 0.8888889 | 2.426808
2T-04 | 0 | 22.65 | 166.4 | 3.76 | 6.67 | 8.03 | 0.9312169 | 2.473839
2T-04 | 0 | 22.65 | 166.4 | 3.76 | 6.67 | 8.03 | 0.973545 | 2.518519
2T-04 | 0 | 22.65 | 166.4 | 3.76 | 6.67 | 8.03 | 1.015873 | 2.560847
2T-04 | 0 | 22.65 | 166.4 | 3.76 | 6.67 | 8.03 | 1.058201 | 2.603175
2T-04 | 0 | 22.65 | 166.4 | 3.76 | 6.67 | 8.03 | 1.100529 | 2.645503
2T-04 | 0 | 22.65 | 166.4 | 3.76 | 6.67 | 8.03 | 1.142857 | 2.687831
2T-04 | 0 | 22.65 | 166.4 | 3.76 | 6.67 | 8.03 | 1.185185 | 2.73251
2T-04 | 0 | 22.65 | 166.4 | 3.76 | 6.67 | 8.03 | 1.227513 | 2.781893
2T-04 | 0 | 22.65 | 166.4 | 3.76 | 6.67 | 8.03 | 1.269841 | 2.835979
2T-04 | 0 | 22.65 | 166.4 | 3.76 | 6.67 | 8.03 | 1.312169 | 2.887713
2T-04 | 0 | 22.65 | 166.4 | 3.76 | 6.67 | 8.03 | 1.354497 | 2.941799
2T-04 | 0 | 22.65 | 166.4 | 3.76 | 6.67 | 8.03 | 1.396825 | 2.984127
2T-04 | 0 | 22.65 | 166.4 | 3.76 | 6.67 | 8.03 | 1.439153 | 3.028807
2T-04 | 0 | 22.65 | 166.4 | 3.76 | 6.67 | 8.03 | 1.481481 | 3.075838
2T-04 | 0 | 22.65 | 166.4 | 3.76 | 6.67 | 8.03 | 1.52381 | 3.082892
2T-04 | 0 | 22.65 | 166.4 | 3.76 | 6.67 | 8.03 | 1.566138 | 3.136978
2T-04 | 0 | 22.65 | 166.4 | 3.76 | 6.67 | 8.03 | 1.608466 | 3.148736
2T-04 | 0 | 22.65 | 166.4 | 3.76 | 6.67 | 8.03 | 1.650794 | 3.202822
2T-04 | 0 | 22.65 | 166.4 | 3.76 | 6.67 | 8.03 | 1.693122 | 3.209877
2T-04 | 0 | 22.65 | 166.4 | 3.76 | 6.67 | 8.03 | 1.73545 | 3.249853
2T-04 | 0 | 22.65 | 166.4 | 3.76 | 6.67 | 8.03 | 1.777778 | 3.285126
2T-04 | 0 | 22.65 | 166.4 | 3.76 | 6.67 | 8.03 | 1.820106 | 3.294533
2T-04 | 0 | 22.65 | 166.4 | 3.76 | 6.67 | 8.03 | 1.862434 | 3.334509
2T-04 | 0 | 22.65 | 166.4 | 3.76 | 6.67 | 8.03 | 1.904762 | 3.369782
2T-04 | 0 | 22.65 | 166.4 | 3.76 | 6.67 | 8.03 | 1.94709 | 3.386243
2T-04 | 0 | 22.65 | 166.4 | 3.76 | 6.67 | 8.03 | 1.989418 | 3.402704
2T-04 | 0 | 22.65 | 166.4 | 3.76 | 6.67 | 8.03 | 2.031746 | 3.437978
2T-04 | 0 | 22.65 | 166.4 | 3.76 | 6.67 | 8.03 | 2.074074 | 3.477954
2T-04 | 0 | 22.65 | 166.4 | 3.76 | 6.67 | 8.03 | 2.116402 | 3.492063
2T-04 | 0 | 22.65 | 166.4 | 3.76 | 6.67 | 8.03 | 2.15873 | 3.506173
2T-04 | 0 | 22.65 | 166.4 | 3.76 | 6.67 | 8.03 | 2.201058 | 3.543798
2T-04 | 0 | 22.65 | 166.4 | 3.76 | 6.67 | 8.03 | 2.243386 | 3.569665
2T-04 | 0 | 22.65 | 166.4 | 3.76 | 6.67 | 8.03 | 2.285714 | 3.602587
2T-04 | 0 | 22.65 | 166.4 | 3.76 | 6.67 | 8.03 | 2.328042 | 3.623751
2T-04 | 0 | 22.65 | 166.4 | 3.76 | 6.67 | 8.03 | 2.37037 | 3.640212
2T-04 | 0 | 22.65 | 166.4 | 3.76 | 6.67 | 8.03 | 2.412698 | 3.659024
2T-04 | 0 | 22.65 | 166.4 | 3.76 | 6.67 | 8.03 | 2.455026 | 3.677837
2T-04 | 0 | 22.65 | 166.4 | 3.76 | 6.67 | 8.03 | 2.497354 | 3.699001
2T-04 | 0 | 22.65 | 166.4 | 3.76 | 6.67 | 8.03 | 2.539683 | 3.722516
2T-04 | 0 | 22.65 | 166.4 | 3.76 | 6.67 | 8.03 | 2.582011 | 3.748383
2T-04 | 0 | 22.65 | 166.4 | 3.76 | 6.67 | 8.03 | 2.624339 | 3.762493
2T-04 | 0 | 22.65 | 166.4 | 3.76 | 6.67 | 8.03 | 2.666667 | 3.776602
2T-04 | 0 | 22.65 | 166.4 | 3.76 | 6.67 | 8.03 | 2.708995 | 3.800118
2T-04 | 0 | 22.65 | 166.4 | 3.76 | 6.67 | 8.03 | 2.751323 | 3.809524
2T-04 | 0 | 22.65 | 166.4 | 3.76 | 6.67 | 8.03 | 2.793651 | 3.81893
2T-04 | 0 | 22.65 | 166.4 | 3.76 | 6.67 | 8.03 | 2.835979 | 3.840094
2T-04 | 0 | 22.65 | 166.4 | 3.76 | 6.67 | 8.03 | 2.878307 | 3.847149
2T-04 | 0 | 22.65 | 166.4 | 3.76 | 6.67 | 8.03 | 2.920635 | 3.86361
2T-04 | 0 | 22.65 | 166.4 | 3.76 | 6.67 | 8.03 | 2.962963 | 3.865961
2T-04 | 0 | 22.65 | 166.4 | 3.76 | 6.67 | 8.03 | 3.005291 | 3.877719
2T-04 | 0 | 22.65 | 166.4 | 3.76 | 6.67 | 8.03 | 3.047619 | 3.882422
2T-04 | 0 | 22.65 | 166.4 | 3.76 | 6.67 | 8.03 | 3.089947 | 3.89418
2T-04 | 0 | 22.65 | 166.4 | 3.76 | 6.67 | 8.03 | 3.132275 | 3.901235
2T-04 | 0 | 22.65 | 166.4 | 3.76 | 6.67 | 8.03 | 3.174603 | 3.905938
2T-04 | 0 | 22.65 | 166.4 | 3.76 | 6.67 | 8.03 | 3.216931 | 3.903586
2T-04 | 0 | 22.65 | 166.4 | 3.76 | 6.67 | 8.03 | 3.259259 | 3.915344
2T-04 | 0 | 22.65 | 166.4 | 3.76 | 6.67 | 8.03 | 3.301587 | 3.915344
2T-04 | 0 | 22.65 | 166.4 | 3.76 | 6.67 | 8.03 | 3.343915 | 3.92475
2T-04 | 0 | 22.65 | 166.4 | 3.76 | 6.67 | 8.03 | 3.386243 | 3.927102
2T-04 | 0 | 22.65 | 166.4 | 3.76 | 6.67 | 8.03 | 3.428571 | 3.927102
2T-04 | 0 | 22.65 | 166.4 | 3.76 | 6.67 | 8.03 | 3.470899 | 3.927102
2T-04 | 0 | 22.65 | 166.4 | 3.76 | 6.67 | 8.03 | 3.513228 | 3.92475
2T-04 | 0 | 22.65 | 166.4 | 3.76 | 6.67 | 8.03 | 3.555556 | 3.927102
2T-04 | 0 | 22.65 | 166.4 | 3.76 | 6.67 | 8.03 | 3.597884 | 3.927102
2T-04 | 0 | 22.65 | 166.4 | 3.76 | 6.67 | 8.03 | 3.640212 | 3.927102
2T-04 | 0 | 22.65 | 166.4 | 3.76 | 6.67 | 8.03 | 3.68254 | 3.927102
2T-04 | 0 | 22.65 | 166.4 | 3.76 | 6.67 | 8.03 | 3.724868 | 3.92475
2T-04 | 0 | 22.65 | 166.4 | 3.76 | 6.67 | 8.03 | 3.767196 | 3.915344
2T-04 | 0 | 22.65 | 166.4 | 3.76 | 6.67 | 8.03 | 3.809524 | 3.910641
2T-04 | 0 | 22.65 | 166.4 | 3.76 | 6.67 | 8.03 | 3.851852 | 3.903586
2T-04 | 0 | 22.65 | 166.4 | 3.76 | 6.67 | 8.03 | 3.89418 | 3.903586
2T-04 | 0 | 22.65 | 166.4 | 3.76 | 6.67 | 8.03 | 3.936508 | 3.901235
2T-04 | 0 | 22.65 | 166.4 | 3.76 | 6.67 | 8.03 | 3.978836 | 3.89418
2T-04 | 0 | 22.65 | 166.4 | 3.76 | 6.67 | 8.03 | 4.021164 | 3.882422
2T-04 | 0 | 22.65 | 166.4 | 3.76 | 6.67 | 8.03 | 4.063492 | 3.884774
2T-04 | 0 | 22.65 | 166.4 | 3.76 | 6.67 | 8.03 | 4.10582 | 3.873016
2T-04 | 0 | 22.65 | 166.4 | 3.76 | 6.67 | 8.03 | 4.148148 | 3.861258
2T-04 | 0 | 22.65 | 166.4 | 3.76 | 6.67 | 8.03 | 4.190476 | 3.854203
2T-04 | 0 | 22.65 | 166.4 | 3.76 | 6.67 | 8.03 | 4.232804 | 3.840094
2T-04 | 0 | 22.65 | 166.4 | 3.76 | 6.67 | 8.03 | 4.275132 | 3.833039
2T-04 | 0 | 22.65 | 166.4 | 3.76 | 6.67 | 8.03 | 4.31746 | 3.81893
2T-04 | 0 | 22.65 | 166.4 | 3.76 | 6.67 | 8.03 | 4.359788 | 3.807172
2T-04 | 0 | 22.65 | 166.4 | 3.76 | 6.67 | 8.03 | 4.402116 | 3.800118
2T-04 | 0 | 22.65 | 166.4 | 3.76 | 6.67 | 8.03 | 4.444444 | 3.786008
2T-04 | 0 | 22.65 | 166.4 | 3.76 | 6.67 | 8.03 | 4.486772 | 3.767196
2T-04 | 0 | 22.65 | 166.4 | 3.76 | 6.67 | 8.03 | 4.529101 | 3.74368
2T-04 | 0 | 22.65 | 166.4 | 3.76 | 6.67 | 8.03 | 4.571429 | 3.727219
2T-04 | 0 | 22.65 | 166.4 | 3.76 | 6.67 | 8.03 | 4.613757 | 3.699001
2T-04 | 0 | 22.65 | 166.4 | 3.76 | 6.67 | 8.03 | 4.656085 | 3.680188
2T-04 | 0 | 22.65 | 166.4 | 3.76 | 6.67 | 8.03 | 4.698413 | 3.66843
2T-04 | 0 | 22.65 | 166.4 | 3.76 | 6.67 | 8.03 | 4.740741 | 3.630805
2T-04 | 0 | 22.65 | 166.4 | 3.76 | 6.67 | 8.03 | 4.783069 | 3.590829
2T-04 | 0 | 22.65 | 166.4 | 3.76 | 6.67 | 8.03 | 4.825397 | 3.579071
2T-04 | 0 | 22.65 | 166.4 | 3.76 | 6.67 | 8.03 | 4.867725 | 3.553204
2T-04 | 0 | 22.65 | 166.4 | 3.76 | 6.67 | 8.03 | 4.910053 | 3.506173
2T-04 | 0 | 22.65 | 166.4 | 3.76 | 6.67 | 8.03 | 4.952381 | 3.494415
2T-04 | 0 | 22.65 | 166.4 | 3.76 | 6.67 | 8.03 | 4.994709 | 3.459142
2T-04 | 0 | 22.65 | 166.4 | 3.76 | 6.67 | 8.03 | 5.037037 | 3.42622
2T-04 | 0 | 22.65 | 166.4 | 3.76 | 6.67 | 8.03 | 5.079365 | 3.407407
2T-04 | 0 | 22.65 | 166.4 | 3.76 | 6.67 | 8.03 | 5.121693 | 3.360376
2T-04 | 0 | 22.65 | 166.4 | 3.76 | 6.67 | 8.03 | 5.164021 | 3.35097
2T-04 | 0 | 22.65 | 166.4 | 3.76 | 6.67 | 8.03 | 5.206349 | 3.313345
2T-04 | 0 | 22.65 | 166.4 | 3.76 | 6.67 | 8.03 | 5.248677 | 3.28983
2T-04 | 0 | 22.65 | 166.4 | 3.76 | 6.67 | 8.03 | 5.291005 | 3.268665
2T-04 | 0 | 22.65 | 166.4 | 3.76 | 6.67 | 8.03 | 5.333333 | 3.247501
2T-04 | 0 | 22.65 | 166.4 | 3.76 | 6.67 | 8.03 | 5.375661 | 3.231041
2T-04 | 0 | 22.65 | 166.4 | 3.76 | 6.67 | 8.03 | 5.417989 | 3.205173
2T-04 | 0 | 22.65 | 166.4 | 3.76 | 6.67 | 8.03 | 5.460317 | 3.167549
2T-04 | 0 | 22.65 | 166.4 | 3.76 | 6.67 | 8.03 | 5.502646 | 3.160494
2T-04 | 0 | 22.65 | 166.4 | 3.76 | 6.67 | 8.03 | 5.544974 | 3.104056
2T-04 | 0 | 22.65 | 166.4 | 3.76 | 6.67 | 8.03 | 5.587302 | 3.097002
2T-04 | 0 | 22.65 | 166.4 | 3.76 | 6.67 | 8.03 | 5.62963 | 3.045267
2T-04 | 0 | 22.65 | 166.4 | 3.76 | 6.67 | 8.03 | 5.671958 | 2.998236
2T-04 | 0 | 22.65 | 166.4 | 3.76 | 6.67 | 8.03 | 5.714286 | 2.991182
2T-04 | 0 | 22.65 | 166.4 | 3.76 | 6.67 | 8.03 | 5.756614 | 2.94415
2T-04 | 0 | 22.65 | 166.4 | 3.76 | 6.67 | 8.03 | 5.798942 | 2.899471
2T-04 | 0 | 22.65 | 166.4 | 3.76 | 6.67 | 8.03 | 5.84127 | 2.854791
2T-04 | 0 | 22.65 | 166.4 | 3.76 | 6.67 | 8.03 | 5.883598 | 2.80776
2T-04 | 0 | 22.65 | 166.4 | 3.76 | 6.67 | 8.03 | 5.925926 | 2.767784
2T-04 | 0 | 22.65 | 166.4 | 3.76 | 6.67 | 8.03 | 5.968254 | 2.734862
2T-04 | 0 | 22.65 | 166.4 | 3.76 | 6.67 | 8.03 | 6.010582 | 2.704292
2T-04 | 0 | 22.65 | 166.4 | 3.76 | 6.67 | 8.03 | 6.05291 | 2.666667
2T-04 | 0 | 22.65 | 166.4 | 3.76 | 6.67 | 8.03 | 6.095238 | 2.62669
2T-04 | 0 | 22.65 | 166.4 | 3.76 | 6.67 | 8.03 | 6.137566 | 2.589065
2T-04 | 0 | 22.65 | 166.4 | 3.76 | 6.67 | 8.03 | 6.179894 | 2.544386
2T-04 | 0 | 22.65 | 166.4 | 3.76 | 6.67 | 8.03 | 6.222222 | 2.497354
2T-04 | 0 | 22.65 | 166.4 | 3.76 | 6.67 | 8.03 | 6.26455 | 2.452675
2T-04 | 0 | 22.65 | 166.4 | 3.76 | 6.67 | 8.03 | 6.306878 | 2.410347
2T-04 | 0 | 22.65 | 166.4 | 3.76 | 6.67 | 8.03 | 6.349206 | 2.398589
2T-04 | 0 | 22.65 | 166.4 | 3.76 | 6.67 | 8.03 | 6.391534 | 2.349206
2T-04 | 0 | 22.65 | 166.4 | 3.76 | 6.67 | 8.03 | 6.433862 | 2.318636
2T-04 | 0 | 22.65 | 166.4 | 3.76 | 6.67 | 8.03 | 6.47619 | 2.285714
2T-04 | 0 | 22.65 | 166.4 | 3.76 | 6.67 | 8.03 | 6.518519 | 2.269253
2T-04 | 0 | 22.65 | 166.4 | 3.76 | 6.67 | 8.03 | 6.560847 | 2.23398
2T-04 | 0 | 22.65 | 166.4 | 3.76 | 6.67 | 8.03 | 6.603175 | 2.212816
2T-04 | 0 | 22.65 | 166.4 | 3.76 | 6.67 | 8.03 | 6.645503 | 2.194004
2T-04 | 0 | 22.65 | 166.4 | 3.76 | 6.67 | 8.03 | 6.687831 | 2.191652
2T-04 | 0 | 22.65 | 166.4 | 3.76 | 6.67 | 8.03 | 6.730159 | 2.161082
2T-04 | 0 | 22.65 | 166.4 | 3.76 | 6.67 | 8.03 | 6.772487 | 2.137566
2T-04 | 0 | 22.65 | 166.4 | 3.76 | 6.67 | 8.03 | 6.814815 | 2.08348
2T-04 | 0 | 22.65 | 166.4 | 3.76 | 6.67 | 8.03 | 6.857143 | 2.041152
2T-04 | 0 | 22.65 | 166.4 | 3.76 | 6.67 | 8.03 | 6.899471 | 1.975309
2T-04 | 0 | 22.65 | 166.4 | 3.76 | 6.67 | 8.03 | 6.941799 | 1.928277
2T-04 | 0 | 22.65 | 166.4 | 3.76 | 6.67 | 8.03 | 6.984127 | 1.876543
2T-04 | 0 | 22.65 | 166.4 | 3.76 | 6.67 | 8.03 | 7.026455 | 1.834215
2T-04 | 0 | 22.65 | 166.4 | 3.76 | 6.67 | 8.03 | 0.06349206 | 1.84127
2T-04 | 0 | 22.65 | 166.4 | 3.76 | 6.67 | 8.03 | 0.1058201 | 1.862434
2T-05 | 1 | 24.82 | 161.7 | 4.088 | 5.83 | 4.71 | 0.08465608 | 2.048207
2T-05 | 1 | 24.82 | 161.7 | 4.088 | 5.83 | 4.71 | 0.1269841 | 2.038801
2T-05 | 1 | 24.82 | 161.7 | 4.088 | 5.83 | 4.71 | 0.1693122 | 2.027043
2T-05 | 1 | 24.82 | 161.7 | 4.088 | 5.83 | 4.71 | 0.2116402 | 2.017637
2T-05 | 1 | 24.82 | 161.7 | 4.088 | 5.83 | 4.71 | 0.2539683 | 2.005879
2T-05 | 1 | 24.82 | 161.7 | 4.088 | 5.83 | 4.71 | 0.2962963 | 1.996473
2T-05 | 1 | 24.82 | 161.7 | 4.088 | 5.83 | 4.71 | 0.3386243 | 1.987066
2T-05 | 1 | 24.82 | 161.7 | 4.088 | 5.83 | 4.71 | 0.3809524 | 1.975309
2T-05 | 1 | 24.82 | 161.7 | 4.088 | 5.83 | 4.71 | 0.4232804 | 1.963551
2T-05 | 1 | 24.82 | 161.7 | 4.088 | 5.83 | 4.71 | 0.4656085 | 1.954145
2T-05 | 1 | 24.82 | 161.7 | 4.088 | 5.83 | 4.71 | 0.5079365 | 1.942387
2T-05 | 1 | 24.82 | 161.7 | 4.088 | 5.83 | 4.71 | 0.5502646 | 1.932981
2T-05 | 1 | 24.82 | 161.7 | 4.088 | 5.83 | 4.71 | 0.5925926 | 1.921223
2T-05 | 1 | 24.82 | 161.7 | 4.088 | 5.83 | 4.71 | 0.6349206 | 1.911817
2T-05 | 1 | 24.82 | 161.7 | 4.088 | 5.83 | 4.71 | 0.6772487 | 1.90241
2T-05 | 1 | 24.82 | 161.7 | 4.088 | 5.83 | 4.71 | 0.7195767 | 1.890653
2T-05 | 1 | 24.82 | 161.7 | 4.088 | 5.83 | 4.71 | 0.7619048 | 1.874192
2T-05 | 1 | 24.82 | 161.7 | 4.088 | 5.83 | 4.71 | 0.8042328 | 1.864785
2T-05 | 1 | 24.82 | 161.7 | 4.088 | 5.83 | 4.71 | 0.8465608 | 1.848325
2T-05 | 1 | 24.82 | 161.7 | 4.088 | 5.83 | 4.71 | 0.8888889 | 1.836567
2T-05 | 1 | 24.82 | 161.7 | 4.088 | 5.83 | 4.71 | 0.9312169 | 1.82716
2T-05 | 1 | 24.82 | 161.7 | 4.088 | 5.83 | 4.71 | 0.973545 | 1.815403
2T-05 | 1 | 24.82 | 161.7 | 4.088 | 5.83 | 4.71 | 1.015873 | 1.805996
2T-05 | 1 | 24.82 | 161.7 | 4.088 | 5.83 | 4.71 | 1.058201 | 1.79659
2T-05 | 1 | 24.82 | 161.7 | 4.088 | 5.83 | 4.71 | 1.100529 | 1.784832
2T-05 | 1 | 24.82 | 161.7 | 4.088 | 5.83 | 4.71 | 1.142857 | 1.773075
2T-05 | 1 | 24.82 | 161.7 | 4.088 | 5.83 | 4.71 | 1.185185 | 1.763668
2T-05 | 1 | 24.82 | 161.7 | 4.088 | 5.83 | 4.71 | 1.227513 | 1.754262
2T-05 | 1 | 24.82 | 161.7 | 4.088 | 5.83 | 4.71 | 1.269841 | 1.740153
2T-05 | 1 | 24.82 | 161.7 | 4.088 | 5.83 | 4.71 | 1.312169 | 1.742504
2T-05 | 1 | 24.82 | 161.7 | 4.088 | 5.83 | 4.71 | 1.354497 | 1.730747
2T-05 | 1 | 24.82 | 161.7 | 4.088 | 5.83 | 4.71 | 1.396825 | 1.72134
2T-05 | 1 | 24.82 | 161.7 | 4.088 | 5.83 | 4.71 | 1.439153 | 1.72134
2T-05 | 1 | 24.82 | 161.7 | 4.088 | 5.83 | 4.71 | 1.481481 | 1.709583
2T-05 | 1 | 24.82 | 161.7 | 4.088 | 5.83 | 4.71 | 1.52381 | 1.700176
2T-05 | 1 | 24.82 | 161.7 | 4.088 | 5.83 | 4.71 | 1.566138 | 1.688419
2T-05 | 1 | 24.82 | 161.7 | 4.088 | 5.83 | 4.71 | 1.608466 | 1.679012
2T-05 | 1 | 24.82 | 161.7 | 4.088 | 5.83 | 4.71 | 1.650794 | 1.667255
2T-05 | 1 | 24.82 | 161.7 | 4.088 | 5.83 | 4.71 | 1.693122 | 1.643739
2T-05 | 1 | 24.82 | 161.7 | 4.088 | 5.83 | 4.71 | 1.73545 | 1.636684
2T-05 | 1 | 24.82 | 161.7 | 4.088 | 5.83 | 4.71 | 1.777778 | 1.61552
2T-05 | 1 | 24.82 | 161.7 | 4.088 | 5.83 | 4.71 | 1.820106 | 1.594356
2T-05 | 1 | 24.82 | 161.7 | 4.088 | 5.83 | 4.71 | 1.862434 | 1.577895
2T-05 | 1 | 24.82 | 161.7 | 4.088 | 5.83 | 4.71 | 1.904762 | 1.559083
2T-05 | 1 | 24.82 | 161.7 | 4.088 | 5.83 | 4.71 | 1.94709 | 1.537919
2T-05 | 1 | 24.82 | 161.7 | 4.088 | 5.83 | 4.71 | 1.989418 | 1.514403
2T-05 | 1 | 24.82 | 161.7 | 4.088 | 5.83 | 4.71 | 2.031746 | 1.488536
2T-05 | 1 | 24.82 | 161.7 | 4.088 | 5.83 | 4.71 | 2.074074 | 1.467372
2T-05 | 1 | 24.82 | 161.7 | 4.088 | 5.83 | 4.71 | 2.116402 | 1.436802
2T-05 | 1 | 24.82 | 161.7 | 4.088 | 5.83 | 4.71 | 2.15873 | 1.408583
2T-05 | 1 | 24.82 | 161.7 | 4.088 | 5.83 | 4.71 | 2.201058 | 1.394474
2T-05 | 1 | 24.82 | 161.7 | 4.088 | 5.83 | 4.71 | 2.243386 | 1.37331
2T-05 | 1 | 24.82 | 161.7 | 4.088 | 5.83 | 4.71 | 2.285714 | 1.340388
2T-05 | 1 | 24.82 | 161.7 | 4.088 | 5.83 | 4.71 | 2.328042 | 1.302763
2T-05 | 1 | 24.82 | 161.7 | 4.088 | 5.83 | 4.71 | 2.37037 | 1.293357
2T-05 | 1 | 24.82 | 161.7 | 4.088 | 5.83 | 4.71 | 2.412698 | 1.255732
2T-05 | 1 | 24.82 | 161.7 | 4.088 | 5.83 | 4.71 | 2.455026 | 1.218107
2T-05 | 1 | 24.82 | 161.7 | 4.088 | 5.83 | 4.71 | 2.497354 | 1.208701
2T-05 | 1 | 24.82 | 161.7 | 4.088 | 5.83 | 4.71 | 2.539683 | 1.16167
2T-05 | 1 | 24.82 | 161.7 | 4.088 | 5.83 | 4.71 | 2.582011 | 1.140506
2T-05 | 1 | 24.82 | 161.7 | 4.088 | 5.83 | 4.71 | 2.624339 | 1.107584
2T-05 | 1 | 24.82 | 161.7 | 4.088 | 5.83 | 4.71 | 2.666667 | 1.074662
2T-05 | 1 | 24.82 | 161.7 | 4.088 | 5.83 | 4.71 | 2.708995 | 1.048795
2T-05 | 1 | 24.82 | 161.7 | 4.088 | 5.83 | 4.71 | 2.751323 | 1.008818
2T-05 | 1 | 24.82 | 161.7 | 4.088 | 5.83 | 4.71 | 2.793651 | 0.9900059
2T-05 | 1 | 24.82 | 161.7 | 4.088 | 5.83 | 4.71 | 2.835979 | 0.9476778
2T-05 | 1 | 24.82 | 161.7 | 4.088 | 5.83 | 4.71 | 2.878307 | 0.9194591
2T-05 | 1 | 24.82 | 161.7 | 4.088 | 5.83 | 4.71 | 2.920635 | 0.8865373
2T-05 | 1 | 24.82 | 161.7 | 4.088 | 5.83 | 4.71 | 2.962963 | 0.8465608
2T-05 | 1 | 24.82 | 161.7 | 4.088 | 5.83 | 4.71 | 3.005291 | 0.8253968
2T-05 | 1 | 24.82 | 161.7 | 4.088 | 5.83 | 4.71 | 3.047619 | 0.771311
2T-05 | 1 | 24.82 | 161.7 | 4.088 | 5.83 | 4.71 | 3.089947 | 0.7642563
2T-05 | 1 | 24.82 | 161.7 | 4.088 | 5.83 | 4.71 | 3.132275 | 0.7148736
2T-05 | 1 | 24.82 | 161.7 | 4.088 | 5.83 | 4.71 | 3.174603 | 0.6725456
2T-05 | 1 | 24.82 | 161.7 | 4.088 | 5.83 | 4.71 | 3.216931 | 0.6584362
2T-05 | 1 | 24.82 | 161.7 | 4.088 | 5.83 | 4.71 | 3.259259 | 0.6067019
2T-05 | 1 | 24.82 | 161.7 | 4.088 | 5.83 | 4.71 | 3.301587 | 0.5620223
2T-05 | 1 | 24.82 | 161.7 | 4.088 | 5.83 | 4.71 | 3.343915 | 0.5526161
2T-05 | 1 | 24.82 | 161.7 | 4.088 | 5.83 | 4.71 | 3.386243 | 0.5032334
2T-05 | 1 | 24.82 | 161.7 | 4.088 | 5.83 | 4.71 | 3.428571 | 0.4538507
2T-05 | 1 | 24.82 | 161.7 | 4.088 | 5.83 | 4.71 | 3.470899 | 0.446796
2T-05 | 1 | 24.82 | 161.7 | 4.088 | 5.83 | 4.71 | 3.513228 | 0.3950617
2T-05 | 1 | 24.82 | 161.7 | 4.088 | 5.83 | 4.71 | 3.555556 | 0.3715461
2T-05 | 1 | 24.82 | 161.7 | 4.088 | 5.83 | 4.71 | 3.597884 | 0.3339212
2T-05 | 1 | 24.82 | 161.7 | 4.088 | 5.83 | 4.71 | 3.640212 | 0.3127572
2T-05 | 1 | 24.82 | 161.7 | 4.088 | 5.83 | 4.71 | 3.68254 | 0.265726
2T-05 | 1 | 24.82 | 161.7 | 4.088 | 5.83 | 4.71 | 3.724868 | 0.2563198
2T-05 | 1 | 24.82 | 161.7 | 4.088 | 5.83 | 4.71 | 3.767196 | 0.2186949
2T-05 | 1 | 24.82 | 161.7 | 4.088 | 5.83 | 4.71 | 3.809524 | 0.1834215
2T-05 | 1 | 24.82 | 161.7 | 4.088 | 5.83 | 4.71 | 3.851852 | 0.1599059
2T-05 | 1 | 24.82 | 161.7 | 4.088 | 5.83 | 4.71 | 3.89418 | 0.1410935
2T-05 | 1 | 24.82 | 161.7 | 4.088 | 5.83 | 4.71 | 3.936508 | 0.1199295
2T-05 | 1 | 24.82 | 161.7 | 4.088 | 5.83 | 4.71 | 3.978836 | 0.09876543
2T-05 | 1 | 24.82 | 161.7 | 4.088 | 5.83 | 4.71 | 4.021164 | 0.09171076
2T-05 | 1 | 24.82 | 161.7 | 4.088 | 5.83 | 4.71 | 4.063492 | 0.07054674
2T-05 | 1 | 24.82 | 161.7 | 4.088 | 5.83 | 4.71 | 4.10582 | 0.05878895
2T-05 | 1 | 24.82 | 161.7 | 4.088 | 5.83 | 4.71 | 4.148148 | 0.04938272
2T-05 | 1 | 24.82 | 161.7 | 4.088 | 5.83 | 4.71 | 4.190476 | 0.03997648
2T-05 | 1 | 24.82 | 161.7 | 4.088 | 5.83 | 4.71 | 4.232804 | 0.02586714
2T-05 | 1 | 24.82 | 161.7 | 4.088 | 5.83 | 4.71 | 4.275132 | 0.02821869
2T-05 | 1 | 24.82 | 161.7 | 4.088 | 5.83 | 4.71 | 4.31746 | 0.02821869
2T-05 | 1 | 24.82 | 161.7 | 4.088 | 5.83 | 4.71 | 4.359788 | 0.02821869
2T-05 | 1 | 24.82 | 161.7 | 4.088 | 5.83 | 4.71 | 4.402116 | 0.03292181
2T-05 | 1 | 24.82 | 161.7 | 4.088 | 5.83 | 4.71 | 4.444444 | 0.03997648
2T-05 | 1 | 24.82 | 161.7 | 4.088 | 5.83 | 4.71 | 4.486772 | 0.04938272
2T-05 | 1 | 24.82 | 161.7 | 4.088 | 5.83 | 4.71 | 4.529101 | 0.06819518
2T-05 | 1 | 24.82 | 161.7 | 4.088 | 5.83 | 4.71 | 4.571429 | 0.07995297
2T-05 | 1 | 24.82 | 161.7 | 4.088 | 5.83 | 4.71 | 4.613757 | 0.1058201
2T-05 | 1 | 24.82 | 161.7 | 4.088 | 5.83 | 4.71 | 4.656085 | 0.1269841
2T-05 | 1 | 24.82 | 161.7 | 4.088 | 5.83 | 4.71 | 4.698413 | 0.1481481
2T-05 | 1 | 24.82 | 161.7 | 4.088 | 5.83 | 4.71 | 4.740741 | 0.1622575
2T-05 | 1 | 24.82 | 161.7 | 4.088 | 5.83 | 4.71 | 4.783069 | 0.1857731
2T-05 | 1 | 24.82 | 161.7 | 4.088 | 5.83 | 4.71 | 4.825397 | 0.2351558
2T-05 | 1 | 24.82 | 161.7 | 4.088 | 5.83 | 4.71 | 4.867725 | 0.244562
2T-05 | 1 | 24.82 | 161.7 | 4.088 | 5.83 | 4.71 | 4.910053 | 0.2986479
2T-05 | 1 | 24.82 | 161.7 | 4.088 | 5.83 | 4.71 | 4.952381 | 0.3127572
2T-05 | 1 | 24.82 | 161.7 | 4.088 | 5.83 | 4.71 | 4.994709 | 0.3527337
2T-05 | 1 | 24.82 | 161.7 | 4.088 | 5.83 | 4.71 | 5.037037 | 0.3974133
2T-05 | 1 | 24.82 | 161.7 | 4.088 | 5.83 | 4.71 | 5.079365 | 0.4420929
2T-05 | 1 | 24.82 | 161.7 | 4.088 | 5.83 | 4.71 | 5.121693 | 0.4844209
2T-05 | 1 | 24.82 | 161.7 | 4.088 | 5.83 | 4.71 | 5.164021 | 0.5243974
2T-05 | 1 | 24.82 | 161.7 | 4.088 | 5.83 | 4.71 | 5.206349 | 0.5667255
2T-05 | 1 | 24.82 | 161.7 | 4.088 | 5.83 | 4.71 | 5.248677 | 0.6137566
2T-05 | 1 | 24.82 | 161.7 | 4.088 | 5.83 | 4.71 | 5.291005 | 0.6631393
2T-05 | 1 | 24.82 | 161.7 | 4.088 | 5.83 | 4.71 | 5.333333 | 0.7148736
2T-05 | 1 | 24.82 | 161.7 | 4.088 | 5.83 | 4.71 | 5.375661 | 0.7689594
2T-05 | 1 | 24.82 | 161.7 | 4.088 | 5.83 | 4.71 | 5.417989 | 0.8112875
2T-05 | 1 | 24.82 | 161.7 | 4.088 | 5.83 | 4.71 | 5.460317 | 0.8630218
2T-05 | 1 | 24.82 | 161.7 | 4.088 | 5.83 | 4.71 | 5.502646 | 0.9077014
2T-05 | 1 | 24.82 | 161.7 | 4.088 | 5.83 | 4.71 | 5.544974 | 0.9594356
2T-05 | 1 | 24.82 | 161.7 | 4.088 | 5.83 | 4.71 | 5.587302 | 1.006467
2T-05 | 1 | 24.82 | 161.7 | 4.088 | 5.83 | 4.71 | 5.62963 | 1.05585
2T-05 | 1 | 24.82 | 161.7 | 4.088 | 5.83 | 4.71 | 5.671958 | 1.098178
2T-05 | 1 | 24.82 | 161.7 | 4.088 | 5.83 | 4.71 | 5.714286 | 1.138154
2T-05 | 1 | 24.82 | 161.7 | 4.088 | 5.83 | 4.71 | 5.756614 | 1.154615
2T-05 | 1 | 24.82 | 161.7 | 4.088 | 5.83 | 4.71 | 5.798942 | 1.199295
2T-05 | 1 | 24.82 | 161.7 | 4.088 | 5.83 | 4.71 | 5.84127 | 1.251029
2T-05 | 1 | 24.82 | 161.7 | 4.088 | 5.83 | 4.71 | 5.883598 | 1.260435
2T-05 | 1 | 24.82 | 161.7 | 4.088 | 5.83 | 4.71 | 5.925926 | 1.314521
2T-05 | 1 | 24.82 | 161.7 | 4.088 | 5.83 | 4.71 | 5.968254 | 1.323927
2T-05 | 1 | 24.82 | 161.7 | 4.088 | 5.83 | 4.71 | 6.010582 | 1.361552
2T-05 | 1 | 24.82 | 161.7 | 4.088 | 5.83 | 4.71 | 6.05291 | 1.389771
2T-05 | 1 | 24.82 | 161.7 | 4.088 | 5.83 | 4.71 | 6.095238 | 1.420341
2T-05 | 1 | 24.82 | 161.7 | 4.088 | 5.83 | 4.71 | 6.137566 | 1.439153
2T-05 | 1 | 24.82 | 161.7 | 4.088 | 5.83 | 4.71 | 6.179894 | 1.460317
2T-05 | 1 | 24.82 | 161.7 | 4.088 | 5.83 | 4.71 | 6.222222 | 1.474427
2T-05 | 1 | 24.82 | 161.7 | 4.088 | 5.83 | 4.71 | 6.26455 | 1.488536
2T-05 | 1 | 24.82 | 161.7 | 4.088 | 5.83 | 4.71 | 6.306878 | 1.5097
2T-05 | 1 | 24.82 | 161.7 | 4.088 | 5.83 | 4.71 | 6.349206 | 1.519106
2T-05 | 1 | 24.82 | 161.7 | 4.088 | 5.83 | 4.71 | 6.391534 | 1.542622
2T-05 | 1 | 24.82 | 161.7 | 4.088 | 5.83 | 4.71 | 6.433862 | 1.552028
2T-05 | 1 | 24.82 | 161.7 | 4.088 | 5.83 | 4.71 | 6.47619 | 1.573192
2T-05 | 1 | 24.82 | 161.7 | 4.088 | 5.83 | 4.71 | 6.518519 | 1.580247
2T-05 | 1 | 24.82 | 161.7 | 4.088 | 5.83 | 4.71 | 6.560847 | 1.608466
2T-05 | 1 | 24.82 | 161.7 | 4.088 | 5.83 | 4.71 | 6.603175 | 1.61552
2T-05 | 1 | 24.82 | 161.7 | 4.088 | 5.83 | 4.71 | 6.645503 | 1.636684
2T-05 | 1 | 24.82 | 161.7 | 4.088 | 5.83 | 4.71 | 6.687831 | 1.655497
2T-05 | 1 | 24.82 | 161.7 | 4.088 | 5.83 | 4.71 | 6.730159 | 1.664903
2T-05 | 1 | 24.82 | 161.7 | 4.088 | 5.83 | 4.71 | 6.772487 | 1.69077
2T-05 | 1 | 24.82 | 161.7 | 4.088 | 5.83 | 4.71 | 6.814815 | 1.700176
2T-05 | 1 | 24.82 | 161.7 | 4.088 | 5.83 | 4.71 | 6.857143 | 1.72134
2T-05 | 1 | 24.82 | 161.7 | 4.088 | 5.83 | 4.71 | 6.899471 | 1.728395
2T-05 | 1 | 24.82 | 161.7 | 4.088 | 5.83 | 4.71 | 6.941799 | 1.744856
2T-05 | 1 | 24.82 | 161.7 | 4.088 | 5.83 | 4.71 | 6.984127 | 1.763668
2T-05 | 1 | 24.82 | 161.7 | 4.088 | 5.83 | 4.71 | 7.026455 | 1.775426
2T-05 | 1 | 24.82 | 161.7 | 4.088 | 5.83 | 4.71 | 7.068783 | 1.784832
2T-05 | 1 | 24.82 | 161.7 | 4.088 | 5.83 | 4.71 | 7.111111 | 1.794239
2T-05 | 1 | 24.82 | 161.7 | 4.088 | 5.83 | 4.71 | 7.153439 | 1.805996
2T-05 | 1 | 24.82 | 161.7 | 4.088 | 5.83 | 4.71 | 7.195767 | 1.822457
2T-05 | 1 | 24.82 | 161.7 | 4.088 | 5.83 | 4.71 | 7.238095 | 1.829512
2T-05 | 1 | 24.82 | 161.7 | 4.088 | 5.83 | 4.71 | 7.280423 | 1.845973
2T-05 | 1 | 24.82 | 161.7 | 4.088 | 5.83 | 4.71 | 7.322751 | 1.848325
2T-05 | 1 | 24.82 | 161.7 | 4.088 | 5.83 | 4.71 | 7.365079 | 1.864785
2T-05 | 1 | 24.82 | 161.7 | 4.088 | 5.83 | 4.71 | 7.407407 | 1.869489
2T-05 | 1 | 24.82 | 161.7 | 4.088 | 5.83 | 4.71 | 7.449735 | 1.883598
2T-05 | 1 | 24.82 | 161.7 | 4.088 | 5.83 | 4.71 | 7.492063 | 1.890653
2T-05 | 1 | 24.82 | 161.7 | 4.088 | 5.83 | 4.71 | 7.534392 | 1.900059
2T-05 | 1 | 24.82 | 161.7 | 4.088 | 5.83 | 4.71 | 7.57672 | 1.911817
2T-05 | 1 | 24.82 | 161.7 | 4.088 | 5.83 | 4.71 | 7.619048 | 1.923574
2T-05 | 1 | 24.82 | 161.7 | 4.088 | 5.83 | 4.71 | 7.661376 | 1.932981
2T-05 | 1 | 24.82 | 161.7 | 4.088 | 5.83 | 4.71 | 7.703704 | 1.935332
2T-05 | 1 | 24.82 | 161.7 | 4.088 | 5.83 | 4.71 | 7.746032 | 1.94709
2T-05 | 1 | 24.82 | 161.7 | 4.088 | 5.83 | 4.71 | 7.78836 | 1.954145
2T-05 | 1 | 24.82 | 161.7 | 4.088 | 5.83 | 4.71 | 7.830688 | 1.965902
2T-05 | 1 | 24.82 | 161.7 | 4.088 | 5.83 | 4.71 | 0.04232804 | 2.081129
2T-05 | 1 | 24.82 | 161.7 | 4.088 | 5.83 | 4.71 | 7.873016 | 2.001176
2T-05 | 0 | 24.82 | 161.7 | 4.088 | 5.83 | 4.71 | 0.04232804 | 2.081129
2T-05 | 0 | 24.82 | 161.7 | 4.088 | 5.83 | 4.71 | 0.08465608 | 2.135215
2T-05 | 0 | 24.82 | 161.7 | 4.088 | 5.83 | 4.71 | 0.1269841 | 2.186949
2T-05 | 0 | 24.82 | 161.7 | 4.088 | 5.83 | 4.71 | 0.1693122 | 2.194004
2T-05 | 0 | 24.82 | 161.7 | 4.088 | 5.83 | 4.71 | 0.2116402 | 2.245738
2T-05 | 0 | 24.82 | 161.7 | 4.088 | 5.83 | 4.71 | 0.2539683 | 2.269253
2T-05 | 0 | 24.82 | 161.7 | 4.088 | 5.83 | 4.71 | 0.2962963 | 2.306878
2T-05 | 0 | 24.82 | 161.7 | 4.088 | 5.83 | 4.71 | 0.3386243 | 2.353909
2T-05 | 0 | 24.82 | 161.7 | 4.088 | 5.83 | 4.71 | 0.3809524 | 2.37037
2T-05 | 0 | 24.82 | 161.7 | 4.088 | 5.83 | 4.71 | 0.4232804 | 2.407995
2T-05 | 0 | 24.82 | 161.7 | 4.088 | 5.83 | 4.71 | 0.4656085 | 2.431511
2T-05 | 0 | 24.82 | 161.7 | 4.088 | 5.83 | 4.71 | 0.5079365 | 2.473839
2T-05 | 0 | 24.82 | 161.7 | 4.088 | 5.83 | 4.71 | 0.5502646 | 2.495003
2T-05 | 0 | 24.82 | 161.7 | 4.088 | 5.83 | 4.71 | 0.5925926 | 2.544386
2T-05 | 0 | 24.82 | 161.7 | 4.088 | 5.83 | 4.71 | 0.6349206 | 2.556143
2T-05 | 0 | 24.82 | 161.7 | 4.088 | 5.83 | 4.71 | 0.6772487 | 2.607878
2T-05 | 0 | 24.82 | 161.7 | 4.088 | 5.83 | 4.71 | 0.7195767 | 2.619636
2T-05 | 0 | 24.82 | 161.7 | 4.088 | 5.83 | 4.71 | 0.7619048 | 2.669018
2T-05 | 0 | 24.82 | 161.7 | 4.088 | 5.83 | 4.71 | 0.8042328 | 2.685479
2T-05 | 0 | 24.82 | 161.7 | 4.088 | 5.83 | 4.71 | 0.8465608 | 2.725456
2T-05 | 0 | 24.82 | 161.7 | 4.088 | 5.83 | 4.71 | 0.8888889 | 2.751323
2T-05 | 0 | 24.82 | 161.7 | 4.088 | 5.83 | 4.71 | 0.9312169 | 2.779541
2T-05 | 0 | 24.82 | 161.7 | 4.088 | 5.83 | 4.71 | 0.973545 | 2.817166
2T-05 | 0 | 24.82 | 161.7 | 4.088 | 5.83 | 4.71 | 1.015873 | 2.835979
2T-05 | 0 | 24.82 | 161.7 | 4.088 | 5.83 | 4.71 | 1.058201 | 2.885362
2T-05 | 0 | 24.82 | 161.7 | 4.088 | 5.83 | 4.71 | 1.100529 | 2.892416
2T-05 | 0 | 24.82 | 161.7 | 4.088 | 5.83 | 4.71 | 1.142857 | 2.94415
2T-05 | 0 | 24.82 | 161.7 | 4.088 | 5.83 | 4.71 | 1.185185 | 2.960611
2T-05 | 0 | 24.82 | 161.7 | 4.088 | 5.83 | 4.71 | 1.227513 | 2.991182
2T-05 | 0 | 24.82 | 161.7 | 4.088 | 5.83 | 4.71 | 1.269841 | 3.03351
2T-05 | 0 | 24.82 | 161.7 | 4.088 | 5.83 | 4.71 | 1.312169 | 3.040564
2T-05 | 0 | 24.82 | 161.7 | 4.088 | 5.83 | 4.71 | 1.354497 | 3.085244
2T-05 | 0 | 24.82 | 161.7 | 4.088 | 5.83 | 4.71 | 1.396825 | 3.113463
2T-05 | 0 | 24.82 | 161.7 | 4.088 | 5.83 | 4.71 | 1.439153 | 3.127572
2T-05 | 0 | 24.82 | 161.7 | 4.088 | 5.83 | 4.71 | 1.481481 | 3.174603
2T-05 | 0 | 24.82 | 161.7 | 4.088 | 5.83 | 4.71 | 1.52381 | 3.198119
2T-05 | 0 | 24.82 | 161.7 | 4.088 | 5.83 | 4.71 | 1.566138 | 3.212228
2T-05 | 0 | 24.82 | 161.7 | 4.088 | 5.83 | 4.71 | 1.608466 | 3.252205
2T-05 | 0 | 24.82 | 161.7 | 4.088 | 5.83 | 4.71 | 1.650794 | 3.285126
2T-05 | 0 | 24.82 | 161.7 | 4.088 | 5.83 | 4.71 | 1.693122 | 3.296884
2T-05 | 0 | 24.82 | 161.7 | 4.088 | 5.83 | 4.71 | 1.73545 | 3.327454
2T-05 | 0 | 24.82 | 161.7 | 4.088 | 5.83 | 4.71 | 1.777778 | 3.365079
2T-05 | 0 | 24.82 | 161.7 | 4.088 | 5.83 | 4.71 | 1.820106 | 3.390947
2T-05 | 0 | 24.82 | 161.7 | 4.088 | 5.83 | 4.71 | 1.862434 | 3.402704
2T-05 | 0 | 24.82 | 161.7 | 4.088 | 5.83 | 4.71 | 1.904762 | 3.430923
2T-05 | 0 | 24.82 | 161.7 | 4.088 | 5.83 | 4.71 | 1.94709 | 3.461493
2T-05 | 0 | 24.82 | 161.7 | 4.088 | 5.83 | 4.71 | 1.989418 | 3.489712
2T-05 | 0 | 24.82 | 161.7 | 4.088 | 5.83 | 4.71 | 2.031746 | 3.517931
2T-05 | 0 | 24.82 | 161.7 | 4.088 | 5.83 | 4.71 | 2.074074 | 3.539095
2T-05 | 0 | 24.82 | 161.7 | 4.088 | 5.83 | 4.71 | 2.116402 | 3.555556
2T-05 | 0 | 24.82 | 161.7 | 4.088 | 5.83 | 4.71 | 2.15873 | 3.572016
2T-05 | 0 | 24.82 | 161.7 | 4.088 | 5.83 | 4.71 | 2.201058 | 3.59318
2T-05 | 0 | 24.82 | 161.7 | 4.088 | 5.83 | 4.71 | 2.243386 | 3.614345
2T-05 | 0 | 24.82 | 161.7 | 4.088 | 5.83 | 4.71 | 2.285714 | 3.635509
2T-05 | 0 | 24.82 | 161.7 | 4.088 | 5.83 | 4.71 | 2.328042 | 3.656673
2T-05 | 0 | 24.82 | 161.7 | 4.088 | 5.83 | 4.71 | 2.37037 | 3.680188
2T-05 | 0 | 24.82 | 161.7 | 4.088 | 5.83 | 4.71 | 2.412698 | 3.708407
2T-05 | 0 | 24.82 | 161.7 | 4.088 | 5.83 | 4.71 | 2.455026 | 3.720165
2T-05 | 0 | 24.82 | 161.7 | 4.088 | 5.83 | 4.71 | 2.497354 | 3.734274
2T-05 | 0 | 24.82 | 161.7 | 4.088 | 5.83 | 4.71 | 2.539683 | 3.748383
2T-05 | 0 | 24.82 | 161.7 | 4.088 | 5.83 | 4.71 | 2.582011 | 3.769547
2T-05 | 0 | 24.82 | 161.7 | 4.088 | 5.83 | 4.71 | 2.624339 | 3.776602
2T-05 | 0 | 24.82 | 161.7 | 4.088 | 5.83 | 4.71 | 2.666667 | 3.800118
2T-05 | 0 | 24.82 | 161.7 | 4.088 | 5.83 | 4.71 | 2.708995 | 3.809524
2T-05 | 0 | 24.82 | 161.7 | 4.088 | 5.83 | 4.71 | 2.751323 | 3.821282
2T-05 | 0 | 24.82 | 161.7 | 4.088 | 5.83 | 4.71 | 2.793651 | 3.842446
2T-05 | 0 | 24.82 | 161.7 | 4.088 | 5.83 | 4.71 | 2.835979 | 3.8495
2T-05 | 0 | 24.82 | 161.7 | 4.088 | 5.83 | 4.71 | 2.878307 | 3.870664
2T-05 | 0 | 24.82 | 161.7 | 4.088 | 5.83 | 4.71 | 2.920635 | 3.884774
2T-05 | 0 | 24.82 | 161.7 | 4.088 | 5.83 | 4.71 | 2.962963 | 3.891828
2T-05 | 0 | 24.82 | 161.7 | 4.088 | 5.83 | 4.71 | 3.005291 | 3.912992
2T-05 | 0 | 24.82 | 161.7 | 4.088 | 5.83 | 4.71 | 3.047619 | 3.927102
2T-05 | 0 | 24.82 | 161.7 | 4.088 | 5.83 | 4.71 | 3.089947 | 3.934156
2T-05 | 0 | 24.82 | 161.7 | 4.088 | 5.83 | 4.71 | 3.132275 | 3.945914
2T-05 | 0 | 24.82 | 161.7 | 4.088 | 5.83 | 4.71 | 3.174603 | 3.964727
2T-05 | 0 | 24.82 | 161.7 | 4.088 | 5.83 | 4.71 | 3.216931 | 3.978836
2T-05 | 0 | 24.82 | 161.7 | 4.088 | 5.83 | 4.71 | 3.259259 | 3.990594
2T-05 | 0 | 24.82 | 161.7 | 4.088 | 5.83 | 4.71 | 3.301587 | 4.002352
2T-05 | 0 | 24.82 | 161.7 | 4.088 | 5.83 | 4.71 | 3.343915 | 4.011758
2T-05 | 0 | 24.82 | 161.7 | 4.088 | 5.83 | 4.71 | 3.386243 | 4.021164
2T-05 | 0 | 24.82 | 161.7 | 4.088 | 5.83 | 4.71 | 3.428571 | 4.032922
2T-05 | 0 | 24.82 | 161.7 | 4.088 | 5.83 | 4.71 | 3.470899 | 4.03057
2T-05 | 0 | 24.82 | 161.7 | 4.088 | 5.83 | 4.71 | 3.513228 | 4.042328
2T-05 | 0 | 24.82 | 161.7 | 4.088 | 5.83 | 4.71 | 3.555556 | 4.054086
2T-05 | 0 | 24.82 | 161.7 | 4.088 | 5.83 | 4.71 | 3.597884 | 4.056437
2T-05 | 0 | 24.82 | 161.7 | 4.088 | 5.83 | 4.71 | 3.640212 | 4.063492
2T-05 | 0 | 24.82 | 161.7 | 4.088 | 5.83 | 4.71 | 3.68254 | 4.07525
2T-05 | 0 | 24.82 | 161.7 | 4.088 | 5.83 | 4.71 | 3.724868 | 4.072898
2T-05 | 0 | 24.82 | 161.7 | 4.088 | 5.83 | 4.71 | 3.767196 | 4.077601
2T-05 | 0 | 24.82 | 161.7 | 4.088 | 5.83 | 4.71 | 3.809524 | 4.084656
2T-05 | 0 | 24.82 | 161.7 | 4.088 | 5.83 | 4.71 | 3.851852 | 4.089359
2T-05 | 0 | 24.82 | 161.7 | 4.088 | 5.83 | 4.71 | 3.89418 | 4.096414
2T-05 | 0 | 24.82 | 161.7 | 4.088 | 5.83 | 4.71 | 3.936508 | 4.096414
2T-05 | 0 | 24.82 | 161.7 | 4.088 | 5.83 | 4.71 | 3.978836 | 4.096414
2T-05 | 0 | 24.82 | 161.7 | 4.088 | 5.83 | 4.71 | 4.021164 | 4.094062
2T-05 | 0 | 24.82 | 161.7 | 4.088 | 5.83 | 4.71 | 4.063492 | 4.094062
2T-05 | 0 | 24.82 | 161.7 | 4.088 | 5.83 | 4.71 | 4.10582 | 4.094062
2T-05 | 0 | 24.82 | 161.7 | 4.088 | 5.83 | 4.71 | 4.148148 | 4.096414
2T-05 | 0 | 24.82 | 161.7 | 4.088 | 5.83 | 4.71 | 4.190476 | 4.096414
2T-05 | 0 | 24.82 | 161.7 | 4.088 | 5.83 | 4.71 | 4.232804 | 4.096414
2T-05 | 0 | 24.82 | 161.7 | 4.088 | 5.83 | 4.71 | 4.275132 | 4.087008
2T-05 | 0 | 24.82 | 161.7 | 4.088 | 5.83 | 4.71 | 4.31746 | 4.084656
2T-05 | 0 | 24.82 | 161.7 | 4.088 | 5.83 | 4.71 | 4.359788 | 4.077601
2T-05 | 0 | 24.82 | 161.7 | 4.088 | 5.83 | 4.71 | 4.402116 | 4.072898
2T-05 | 0 | 24.82 | 161.7 | 4.088 | 5.83 | 4.71 | 4.444444 | 4.07525
2T-05 | 0 | 24.82 | 161.7 | 4.088 | 5.83 | 4.71 | 4.486772 | 4.063492
2T-05 | 0 | 24.82 | 161.7 | 4.088 | 5.83 | 4.71 | 4.529101 | 4.056437
2T-05 | 0 | 24.82 | 161.7 | 4.088 | 5.83 | 4.71 | 4.571429 | 4.051734
2T-05 | 0 | 24.82 | 161.7 | 4.088 | 5.83 | 4.71 | 4.613757 | 4.047031
2T-05 | 0 | 24.82 | 161.7 | 4.088 | 5.83 | 4.71 | 4.656085 | 4.037625
2T-05 | 0 | 24.82 | 161.7 | 4.088 | 5.83 | 4.71 | 4.698413 | 4.032922
2T-05 | 0 | 24.82 | 161.7 | 4.088 | 5.83 | 4.71 | 4.740741 | 4.021164
2T-05 | 0 | 24.82 | 161.7 | 4.088 | 5.83 | 4.71 | 4.783069 | 4.009406
2T-05 | 0 | 24.82 | 161.7 | 4.088 | 5.83 | 4.71 | 4.825397 | 4.004703
2T-05 | 0 | 24.82 | 161.7 | 4.088 | 5.83 | 4.71 | 4.867725 | 3.988242
2T-05 | 0 | 24.82 | 161.7 | 4.088 | 5.83 | 4.71 | 4.910053 | 3.988242
2T-05 | 0 | 24.82 | 161.7 | 4.088 | 5.83 | 4.71 | 4.952381 | 3.96943
2T-05 | 0 | 24.82 | 161.7 | 4.088 | 5.83 | 4.71 | 4.994709 | 3.962375
2T-05 | 0 | 24.82 | 161.7 | 4.088 | 5.83 | 4.71 | 5.037037 | 3.945914
2T-05 | 0 | 24.82 | 161.7 | 4.088 | 5.83 | 4.71 | 5.079365 | 3.934156
2T-05 | 0 | 24.82 | 161.7 | 4.088 | 5.83 | 4.71 | 5.121693 | 3.927102
2T-05 | 0 | 24.82 | 161.7 | 4.088 | 5.83 | 4.71 | 5.164021 | 3.917695
2T-05 | 0 | 24.82 | 161.7 | 4.088 | 5.83 | 4.71 | 5.206349 | 3.903586
2T-05 | 0 | 24.82 | 161.7 | 4.088 | 5.83 | 4.71 | 5.248677 | 3.882422
2T-05 | 0 | 24.82 | 161.7 | 4.088 | 5.83 | 4.71 | 5.291005 | 3.873016
2T-05 | 0 | 24.82 | 161.7 | 4.088 | 5.83 | 4.71 | 5.333333 | 3.86361
2T-05 | 0 | 24.82 | 161.7 | 4.088 | 5.83 | 4.71 | 5.375661 | 3.840094
2T-05 | 0 | 24.82 | 161.7 | 4.088 | 5.83 | 4.71 | 5.417989 | 3.833039
2T-05 | 0 | 24.82 | 161.7 | 4.088 | 5.83 | 4.71 | 5.460317 | 3.807172
2T-05 | 0 | 24.82 | 161.7 | 4.088 | 5.83 | 4.71 | 5.502646 | 3.800118
2T-05 | 0 | 24.82 | 161.7 | 4.088 | 5.83 | 4.71 | 5.544974 | 3.776602
2T-05 | 0 | 24.82 | 161.7 | 4.088 | 5.83 | 4.71 | 5.587302 | 3.769547
2T-05 | 0 | 24.82 | 161.7 | 4.088 | 5.83 | 4.71 | 5.62963 | 3.74368
2T-05 | 0 | 24.82 | 161.7 | 4.088 | 5.83 | 4.71 | 5.671958 | 3.727219
2T-05 | 0 | 24.82 | 161.7 | 4.088 | 5.83 | 4.71 | 5.714286 | 3.715461
2T-05 | 0 | 24.82 | 161.7 | 4.088 | 5.83 | 4.71 | 5.756614 | 3.691946
2T-05 | 0 | 24.82 | 161.7 | 4.088 | 5.83 | 4.71 | 5.798942 | 3.677837
2T-05 | 0 | 24.82 | 161.7 | 4.088 | 5.83 | 4.71 | 5.84127 | 3.666079
2T-05 | 0 | 24.82 | 161.7 | 4.088 | 5.83 | 4.71 | 5.883598 | 3.642563
2T-05 | 0 | 24.82 | 161.7 | 4.088 | 5.83 | 4.71 | 5.925926 | 3.616696
2T-05 | 0 | 24.82 | 161.7 | 4.088 | 5.83 | 4.71 | 5.968254 | 3.59318
2T-05 | 0 | 24.82 | 161.7 | 4.088 | 5.83 | 4.71 | 6.010582 | 3.574368
2T-05 | 0 | 24.82 | 161.7 | 4.088 | 5.83 | 4.71 | 6.05291 | 3.557907
2T-05 | 0 | 24.82 | 161.7 | 4.088 | 5.83 | 4.71 | 6.095238 | 3.539095
2T-05 | 0 | 24.82 | 161.7 | 4.088 | 5.83 | 4.71 | 6.137566 | 3.520282
2T-05 | 0 | 24.82 | 161.7 | 4.088 | 5.83 | 4.71 | 6.179894 | 3.499118
2T-05 | 0 | 24.82 | 161.7 | 4.088 | 5.83 | 4.71 | 6.222222 | 3.475603
2T-05 | 0 | 24.82 | 161.7 | 4.088 | 5.83 | 4.71 | 6.26455 | 3.449735
2T-05 | 0 | 24.82 | 161.7 | 4.088 | 5.83 | 4.71 | 6.306878 | 3.423868
2T-05 | 0 | 24.82 | 161.7 | 4.088 | 5.83 | 4.71 | 6.349206 | 3.402704
2T-05 | 0 | 24.82 | 161.7 | 4.088 | 5.83 | 4.71 | 6.391534 | 3.383892
2T-05 | 0 | 24.82 | 161.7 | 4.088 | 5.83 | 4.71 | 6.433862 | 3.367431
2T-05 | 0 | 24.82 | 161.7 | 4.088 | 5.83 | 4.71 | 6.47619 | 3.348618
2T-05 | 0 | 24.82 | 161.7 | 4.088 | 5.83 | 4.71 | 6.518519 | 3.315697
2T-05 | 0 | 24.82 | 161.7 | 4.088 | 5.83 | 4.71 | 6.560847 | 3.287478
2T-05 | 0 | 24.82 | 161.7 | 4.088 | 5.83 | 4.71 | 6.603175 | 3.252205
2T-05 | 0 | 24.82 | 161.7 | 4.088 | 5.83 | 4.71 | 6.645503 | 3.240447
2T-05 | 0 | 24.82 | 161.7 | 4.088 | 5.83 | 4.71 | 6.687831 | 3.212228
2T-05 | 0 | 24.82 | 161.7 | 4.088 | 5.83 | 4.71 | 6.730159 | 3.172252
2T-05 | 0 | 24.82 | 161.7 | 4.088 | 5.83 | 4.71 | 6.772487 | 3.155791
2T-05 | 0 | 24.82 | 161.7 | 4.088 | 5.83 | 4.71 | 6.814815 | 3.127572
2T-05 | 0 | 24.82 | 161.7 | 4.088 | 5.83 | 4.71 | 6.857143 | 3.085244
2T-05 | 0 | 24.82 | 161.7 | 4.088 | 5.83 | 4.71 | 6.899471 | 3.073486
2T-05 | 0 | 24.82 | 161.7 | 4.088 | 5.83 | 4.71 | 6.941799 | 3.0194
2T-05 | 0 | 24.82 | 161.7 | 4.088 | 5.83 | 4.71 | 6.984127 | 3.009994
2T-05 | 0 | 24.82 | 161.7 | 4.088 | 5.83 | 4.71 | 7.026455 | 2.960611
2T-05 | 0 | 24.82 | 161.7 | 4.088 | 5.83 | 4.71 | 7.068783 | 2.920635
2T-05 | 0 | 24.82 | 161.7 | 4.088 | 5.83 | 4.71 | 7.111111 | 2.906526
2T-05 | 0 | 24.82 | 161.7 | 4.088 | 5.83 | 4.71 | 7.153439 | 2.857143
2T-05 | 0 | 24.82 | 161.7 | 4.088 | 5.83 | 4.71 | 7.195767 | 2.810112
2T-05 | 0 | 24.82 | 161.7 | 4.088 | 5.83 | 4.71 | 7.238095 | 2.770135
2T-05 | 0 | 24.82 | 161.7 | 4.088 | 5.83 | 4.71 | 7.280423 | 2.739565
2T-05 | 0 | 24.82 | 161.7 | 4.088 | 5.83 | 4.71 | 7.322751 | 2.699588
2T-05 | 0 | 24.82 | 161.7 | 4.088 | 5.83 | 4.71 | 7.365079 | 2.654909
2T-05 | 0 | 24.82 | 161.7 | 4.088 | 5.83 | 4.71 | 7.407407 | 2.607878
2T-05 | 0 | 24.82 | 161.7 | 4.088 | 5.83 | 4.71 | 7.449735 | 2.558495
2T-05 | 0 | 24.82 | 161.7 | 4.088 | 5.83 | 4.71 | 7.492063 | 2.518519
2T-05 | 0 | 24.82 | 161.7 | 4.088 | 5.83 | 4.71 | 7.534392 | 2.469136
2T-05 | 0 | 24.82 | 161.7 | 4.088 | 5.83 | 4.71 | 7.57672 | 2.424456
2T-05 | 0 | 24.82 | 161.7 | 4.088 | 5.83 | 4.71 | 7.619048 | 2.37037
2T-05 | 0 | 24.82 | 161.7 | 4.088 | 5.83 | 4.71 | 7.661376 | 2.320988
2T-05 | 0 | 24.82 | 161.7 | 4.088 | 5.83 | 4.71 | 7.703704 | 2.252792
2T-05 | 0 | 24.82 | 161.7 | 4.088 | 5.83 | 4.71 | 7.746032 | 2.208113
2T-05 | 0 | 24.82 | 161.7 | 4.088 | 5.83 | 4.71 | 7.78836 | 2.144621
2T-05 | 0 | 24.82 | 161.7 | 4.088 | 5.83 | 4.71 | 7.830688 | 2.074074
2T-05 | 0 | 24.82 | 161.7 | 4.088 | 5.83 | 4.71 | 7.873016 | 2.001176
2T-06 | 1 | 22.95 | 163.6 | 3.762 | 5 | 4.67 | 0.08465608 | 2.259847
2T-06 | 1 | 22.95 | 163.6 | 3.762 | 5 | 4.67 | 0.1269841 | 2.248089
2T-06 | 1 | 22.95 | 163.6 | 3.762 | 5 | 4.67 | 0.1693122 | 2.231628
2T-06 | 1 | 22.95 | 163.6 | 3.762 | 5 | 4.67 | 0.2116402 | 2.224574
2T-06 | 1 | 22.95 | 163.6 | 3.762 | 5 | 4.67 | 0.2539683 | 2.210464
2T-06 | 1 | 22.95 | 163.6 | 3.762 | 5 | 4.67 | 0.2962963 | 2.20341
2T-06 | 1 | 22.95 | 163.6 | 3.762 | 5 | 4.67 | 0.3386243 | 2.198707
2T-06 | 1 | 22.95 | 163.6 | 3.762 | 5 | 4.67 | 0.3809524 | 2.1893
2T-06 | 1 | 22.95 | 163.6 | 3.762 | 5 | 4.67 | 0.4232804 | 2.1893
2T-06 | 1 | 22.95 | 163.6 | 3.762 | 5 | 4.67 | 0.4656085 | 2.179894
2T-06 | 1 | 22.95 | 163.6 | 3.762 | 5 | 4.67 | 0.5079365 | 2.168136
2T-06 | 1 | 22.95 | 163.6 | 3.762 | 5 | 4.67 | 0.5502646 | 2.170488
2T-06 | 1 | 22.95 | 163.6 | 3.762 | 5 | 4.67 | 0.5925926 | 2.156379
2T-06 | 1 | 22.95 | 163.6 | 3.762 | 5 | 4.67 | 0.6349206 | 2.156379
2T-06 | 1 | 22.95 | 163.6 | 3.762 | 5 | 4.67 | 0.6772487 | 2.146972
2T-06 | 1 | 22.95 | 163.6 | 3.762 | 5 | 4.67 | 0.7195767 | 2.146972
2T-06 | 1 | 22.95 | 163.6 | 3.762 | 5 | 4.67 | 0.7619048 | 2.149324
2T-06 | 1 | 22.95 | 163.6 | 3.762 | 5 | 4.67 | 0.8042328 | 2.149324
2T-06 | 1 | 22.95 | 163.6 | 3.762 | 5 | 4.67 | 0.8465608 | 2.149324
2T-06 | 1 | 22.95 | 163.6 | 3.762 | 5 | 4.67 | 0.8888889 | 2.149324
2T-06 | 1 | 22.95 | 163.6 | 3.762 | 5 | 4.67 | 0.9312169 | 2.146972
2T-06 | 1 | 22.95 | 163.6 | 3.762 | 5 | 4.67 | 0.973545 | 2.142269
2T-06 | 1 | 22.95 | 163.6 | 3.762 | 5 | 4.67 | 1.015873 | 2.156379
2T-06 | 1 | 22.95 | 163.6 | 3.762 | 5 | 4.67 | 1.058201 | 2.15873
2T-06 | 1 | 22.95 | 163.6 | 3.762 | 5 | 4.67 | 1.100529 | 2.170488
2T-06 | 1 | 22.95 | 163.6 | 3.762 | 5 | 4.67 | 1.142857 | 2.175191
2T-06 | 1 | 22.95 | 163.6 | 3.762 | 5 | 4.67 | 1.185185 | 2.179894
2T-06 | 1 | 22.95 | 163.6 | 3.762 | 5 | 4.67 | 1.227513 | 2.179894
2T-06 | 1 | 22.95 | 163.6 | 3.762 | 5 | 4.67 | 1.269841 | 2.179894
2T-06 | 1 | 22.95 | 163.6 | 3.762 | 5 | 4.67 | 1.312169 | 2.175191
2T-06 | 1 | 22.95 | 163.6 | 3.762 | 5 | 4.67 | 1.354497 | 2.168136
2T-06 | 1 | 22.95 | 163.6 | 3.762 | 5 | 4.67 | 1.396825 | 2.170488
2T-06 | 1 | 22.95 | 163.6 | 3.762 | 5 | 4.67 | 1.439153 | 2.15873
2T-06 | 1 | 22.95 | 163.6 | 3.762 | 5 | 4.67 | 1.481481 | 2.146972
2T-06 | 1 | 22.95 | 163.6 | 3.762 | 5 | 4.67 | 1.52381 | 2.142269
2T-06 | 1 | 22.95 | 163.6 | 3.762 | 5 | 4.67 | 1.566138 | 2.130511
2T-06 | 1 | 22.95 | 163.6 | 3.762 | 5 | 4.67 | 1.608466 | 2.12816
2T-06 | 1 | 22.95 | 163.6 | 3.762 | 5 | 4.67 | 1.650794 | 2.116402
2T-06 | 1 | 22.95 | 163.6 | 3.762 | 5 | 4.67 | 1.693122 | 2.106996
2T-06 | 1 | 22.95 | 163.6 | 3.762 | 5 | 4.67 | 1.73545 | 2.095238
2T-06 | 1 | 22.95 | 163.6 | 3.762 | 5 | 4.67 | 1.777778 | 2.08348
2T-06 | 1 | 22.95 | 163.6 | 3.762 | 5 | 4.67 | 1.820106 | 2.071723
2T-06 | 1 | 22.95 | 163.6 | 3.762 | 5 | 4.67 | 1.862434 | 2.062316
2T-06 | 1 | 22.95 | 163.6 | 3.762 | 5 | 4.67 | 1.904762 | 2.055262
2T-06 | 1 | 22.95 | 163.6 | 3.762 | 5 | 4.67 | 1.94709 | 2.041152
2T-06 | 1 | 22.95 | 163.6 | 3.762 | 5 | 4.67 | 1.989418 | 2.017637
2T-06 | 1 | 22.95 | 163.6 | 3.762 | 5 | 4.67 | 2.031746 | 2.012934
2T-06 | 1 | 22.95 | 163.6 | 3.762 | 5 | 4.67 | 2.074074 | 1.989418
2T-06 | 1 | 22.95 | 163.6 | 3.762 | 5 | 4.67 | 2.116402 | 1.965902
2T-06 | 1 | 22.95 | 163.6 | 3.762 | 5 | 4.67 | 2.15873 | 1.94709
2T-06 | 1 | 22.95 | 163.6 | 3.762 | 5 | 4.67 | 2.201058 | 1.932981
2T-06 | 1 | 22.95 | 163.6 | 3.762 | 5 | 4.67 | 2.243386 | 1.895356
2T-06 | 1 | 22.95 | 163.6 | 3.762 | 5 | 4.67 | 2.285714 | 1.860082
2T-06 | 1 | 22.95 | 163.6 | 3.762 | 5 | 4.67 | 2.328042 | 1.817754
2T-06 | 1 | 22.95 | 163.6 | 3.762 | 5 | 4.67 | 2.37037 | 1.801293
2T-06 | 1 | 22.95 | 163.6 | 3.762 | 5 | 4.67 | 2.412698 | 1.751911
2T-06 | 1 | 22.95 | 163.6 | 3.762 | 5 | 4.67 | 2.455026 | 1.702528
2T-06 | 1 | 22.95 | 163.6 | 3.762 | 5 | 4.67 | 2.497354 | 1.650794
2T-06 | 1 | 22.95 | 163.6 | 3.762 | 5 | 4.67 | 2.539683 | 1.596708
2T-06 | 1 | 22.95 | 163.6 | 3.762 | 5 | 4.67 | 2.582011 | 1.533216
2T-06 | 1 | 22.95 | 163.6 | 3.762 | 5 | 4.67 | 2.624339 | 1.497942
2T-06 | 1 | 22.95 | 163.6 | 3.762 | 5 | 4.67 | 2.666667 | 1.432099
2T-06 | 1 | 22.95 | 163.6 | 3.762 | 5 | 4.67 | 2.708995 | 1.366255
2T-06 | 1 | 22.95 | 163.6 | 3.762 | 5 | 4.67 | 2.751323 | 1.300412
2T-06 | 1 | 22.95 | 163.6 | 3.762 | 5 | 4.67 | 2.793651 | 1.232216
2T-06 | 1 | 22.95 | 163.6 | 3.762 | 5 | 4.67 | 2.835979 | 1.173427
2T-06 | 1 | 22.95 | 163.6 | 3.762 | 5 | 4.67 | 2.878307 | 1.133451
2T-06 | 1 | 22.95 | 163.6 | 3.762 | 5 | 4.67 | 2.920635 | 1.07231
2T-06 | 1 | 22.95 | 163.6 | 3.762 | 5 | 4.67 | 2.962963 | 1.006467
2T-06 | 1 | 22.95 | 163.6 | 3.762 | 5 | 4.67 | 3.005291 | 0.9406232
2T-06 | 1 | 22.95 | 163.6 | 3.762 | 5 | 4.67 | 3.047619 | 0.8841858
2T-06 | 1 | 22.95 | 163.6 | 3.762 | 5 | 4.67 | 3.089947 | 0.813639
2T-06 | 1 | 22.95 | 163.6 | 3.762 | 5 | 4.67 | 3.132275 | 0.7454439
2T-06 | 1 | 22.95 | 163.6 | 3.762 | 5 | 4.67 | 3.174603 | 0.6796002
2T-06 | 1 | 22.95 | 163.6 | 3.762 | 5 | 4.67 | 3.216931 | 0.6255144
2T-06 | 1 | 22.95 | 163.6 | 3.762 | 5 | 4.67 | 3.259259 | 0.5667255
2T-06 | 1 | 22.95 | 163.6 | 3.762 | 5 | 4.67 | 3.301587 | 0.4938272
2T-06 | 1 | 22.95 | 163.6 | 3.762 | 5 | 4.67 | 3.343915 | 0.4444444
2T-06 | 1 | 22.95 | 163.6 | 3.762 | 5 | 4.67 | 3.386243 | 0.3974133
2T-06 | 1 | 22.95 | 163.6 | 3.762 | 5 | 4.67 | 3.428571 | 0.3503821
2T-06 | 1 | 22.95 | 163.6 | 3.762 | 5 | 4.67 | 3.470899 | 0.303351
2T-06 | 1 | 22.95 | 163.6 | 3.762 | 5 | 4.67 | 3.513228 | 0.2751323
2T-06 | 1 | 22.95 | 163.6 | 3.762 | 5 | 4.67 | 3.555556 | 0.2375073
2T-06 | 1 | 22.95 | 163.6 | 3.762 | 5 | 4.67 | 3.597884 | 0.1834215
2T-06 | 1 | 22.95 | 163.6 | 3.762 | 5 | 4.67 | 3.640212 | 0.1763668
2T-06 | 1 | 22.95 | 163.6 | 3.762 | 5 | 4.67 | 3.68254 | 0.1363904
2T-06 | 1 | 22.95 | 163.6 | 3.762 | 5 | 4.67 | 3.724868 | 0.1058201
2T-06 | 1 | 22.95 | 163.6 | 3.762 | 5 | 4.67 | 3.767196 | 0.08465608
2T-06 | 1 | 22.95 | 163.6 | 3.762 | 5 | 4.67 | 3.809524 | 0.07524985
2T-06 | 1 | 22.95 | 163.6 | 3.762 | 5 | 4.67 | 3.851852 | 0.05173427
2T-06 | 1 | 22.95 | 163.6 | 3.762 | 5 | 4.67 | 3.89418 | 0.04232804
2T-06 | 1 | 22.95 | 163.6 | 3.762 | 5 | 4.67 | 3.936508 | 0.03057025
2T-06 | 1 | 22.95 | 163.6 | 3.762 | 5 | 4.67 | 4.021164 | 0.03057025
2T-06 | 1 | 22.95 | 163.6 | 3.762 | 5 | 4.67 | 4.063492 | 0.03057025
2T-06 | 1 | 22.95 | 163.6 | 3.762 | 5 | 4.67 | 4.10582 | 0.03762493
2T-06 | 1 | 22.95 | 163.6 | 3.762 | 5 | 4.67 | 4.148148 | 0.05173427
2T-06 | 1 | 22.95 | 163.6 | 3.762 | 5 | 4.67 | 4.190476 | 0.05173427
2T-06 | 1 | 22.95 | 163.6 | 3.762 | 5 | 4.67 | 4.232804 | 0.07524985
2T-06 | 1 | 22.95 | 163.6 | 3.762 | 5 | 4.67 | 4.275132 | 0.08230453
2T-06 | 1 | 22.95 | 163.6 | 3.762 | 5 | 4.67 | 4.31746 | 0.1105232
2T-06 | 1 | 22.95 | 163.6 | 3.762 | 5 | 4.67 | 4.359788 | 0.1316872
2T-06 | 1 | 22.95 | 163.6 | 3.762 | 5 | 4.67 | 4.402116 | 0.1504997
2T-06 | 1 | 22.95 | 163.6 | 3.762 | 5 | 4.67 | 4.444444 | 0.1646091
2T-06 | 1 | 22.95 | 163.6 | 3.762 | 5 | 4.67 | 4.486772 | 0.1928277
2T-06 | 1 | 22.95 | 163.6 | 3.762 | 5 | 4.67 | 4.529101 | 0.2398589
2T-06 | 1 | 22.95 | 163.6 | 3.762 | 5 | 4.67 | 4.571429 | 0.2469136
2T-06 | 1 | 22.95 | 163.6 | 3.762 | 5 | 4.67 | 4.613757 | 0.2986479
2T-06 | 1 | 22.95 | 163.6 | 3.762 | 5 | 4.67 | 4.656085 | 0.3362728
2T-06 | 1 | 22.95 | 163.6 | 3.762 | 5 | 4.67 | 4.698413 | 0.3550852
2T-06 | 1 | 22.95 | 163.6 | 3.762 | 5 | 4.67 | 4.740741 | 0.3974133
2T-06 | 1 | 22.95 | 163.6 | 3.762 | 5 | 4.67 | 4.783069 | 0.4397413
2T-06 | 1 | 22.95 | 163.6 | 3.762 | 5 | 4.67 | 4.825397 | 0.4914756
2T-06 | 1 | 22.95 | 163.6 | 3.762 | 5 | 4.67 | 4.867725 | 0.5385068
2T-06 | 1 | 22.95 | 163.6 | 3.762 | 5 | 4.67 | 4.910053 | 0.5878895
2T-06 | 1 | 22.95 | 163.6 | 3.762 | 5 | 4.67 | 4.952381 | 0.6443269
2T-06 | 1 | 22.95 | 163.6 | 3.762 | 5 | 4.67 | 4.994709 | 0.6819518
2T-06 | 1 | 22.95 | 163.6 | 3.762 | 5 | 4.67 | 5.037037 | 0.7548501
2T-06 | 1 | 22.95 | 163.6 | 3.762 | 5 | 4.67 | 5.079365 | 0.8206937
2T-06 | 1 | 22.95 | 163.6 | 3.762 | 5 | 4.67 | 5.121693 | 0.8841858
2T-06 | 1 | 22.95 | 163.6 | 3.762 | 5 | 4.67 | 5.164021 | 0.9406232
2T-06 | 1 | 22.95 | 163.6 | 3.762 | 5 | 4.67 | 5.206349 | 1.015873
2T-06 | 1 | 22.95 | 163.6 | 3.762 | 5 | 4.67 | 5.248677 | 1.095826
2T-06 | 1 | 22.95 | 163.6 | 3.762 | 5 | 4.67 | 5.291005 | 1.164021
2T-06 | 1 | 22.95 | 163.6 | 3.762 | 5 | 4.67 | 5.333333 | 1.236919
2T-06 | 1 | 22.95 | 163.6 | 3.762 | 5 | 4.67 | 5.375661 | 1.29806
2T-06 | 1 | 22.95 | 163.6 | 3.762 | 5 | 4.67 | 5.417989 | 1.361552
2T-06 | 1 | 22.95 | 163.6 | 3.762 | 5 | 4.67 | 5.460317 | 1.432099
2T-06 | 1 | 22.95 | 163.6 | 3.762 | 5 | 4.67 | 5.502646 | 1.476778
2T-06 | 1 | 22.95 | 163.6 | 3.762 | 5 | 4.67 | 5.544974 | 1.521458
2T-06 | 1 | 22.95 | 163.6 | 3.762 | 5 | 4.67 | 5.587302 | 1.561434
2T-06 | 1 | 22.95 | 163.6 | 3.762 | 5 | 4.67 | 5.62963 | 1.603762
2T-06 | 1 | 22.95 | 163.6 | 3.762 | 5 | 4.67 | 5.671958 | 1.648442
2T-06 | 1 | 22.95 | 163.6 | 3.762 | 5 | 4.67 | 5.714286 | 1.695473
2T-06 | 1 | 22.95 | 163.6 | 3.762 | 5 | 4.67 | 5.756614 | 1.733098
2T-06 | 1 | 22.95 | 163.6 | 3.762 | 5 | 4.67 | 5.798942 | 1.754262
2T-06 | 1 | 22.95 | 163.6 | 3.762 | 5 | 4.67 | 5.84127 | 1.79659
2T-06 | 1 | 22.95 | 163.6 | 3.762 | 5 | 4.67 | 5.883598 | 1.820106
2T-06 | 1 | 22.95 | 163.6 | 3.762 | 5 | 4.67 | 5.925926 | 1.834215
2T-06 | 1 | 22.95 | 163.6 | 3.762 | 5 | 4.67 | 5.968254 | 1.869489
2T-06 | 1 | 22.95 | 163.6 | 3.762 | 5 | 4.67 | 6.010582 | 1.907113
2T-06 | 1 | 22.95 | 163.6 | 3.762 | 5 | 4.67 | 6.05291 | 1.930629
2T-06 | 1 | 22.95 | 163.6 | 3.762 | 5 | 4.67 | 6.095238 | 1.951793
2T-06 | 1 | 22.95 | 163.6 | 3.762 | 5 | 4.67 | 6.137566 | 1.970606
2T-06 | 1 | 22.95 | 163.6 | 3.762 | 5 | 4.67 | 6.179894 | 1.994121
2T-06 | 1 | 22.95 | 163.6 | 3.762 | 5 | 4.67 | 6.222222 | 2.015285
2T-06 | 1 | 22.95 | 163.6 | 3.762 | 5 | 4.67 | 6.26455 | 2.029394
2T-06 | 1 | 22.95 | 163.6 | 3.762 | 5 | 4.67 | 6.306878 | 2.041152
2T-06 | 1 | 22.95 | 163.6 | 3.762 | 5 | 4.67 | 6.349206 | 2.064668
2T-06 | 1 | 22.95 | 163.6 | 3.762 | 5 | 4.67 | 6.391534 | 2.074074
2T-06 | 1 | 22.95 | 163.6 | 3.762 | 5 | 4.67 | 6.433862 | 2.09759
2T-06 | 1 | 22.95 | 163.6 | 3.762 | 5 | 4.67 | 6.47619 | 2.104644
2T-06 | 1 | 22.95 | 163.6 | 3.762 | 5 | 4.67 | 6.518519 | 2.12816
2T-06 | 1 | 22.95 | 163.6 | 3.762 | 5 | 4.67 | 6.560847 | 2.137566
2T-06 | 1 | 22.95 | 163.6 | 3.762 | 5 | 4.67 | 6.603175 | 2.146972
2T-06 | 1 | 22.95 | 163.6 | 3.762 | 5 | 4.67 | 6.645503 | 2.163433
2T-06 | 1 | 22.95 | 163.6 | 3.762 | 5 | 4.67 | 6.687831 | 2.175191
2T-06 | 1 | 22.95 | 163.6 | 3.762 | 5 | 4.67 | 6.730159 | 2.191652
2T-06 | 1 | 22.95 | 163.6 | 3.762 | 5 | 4.67 | 6.772487 | 2.196355
2T-06 | 1 | 22.95 | 163.6 | 3.762 | 5 | 4.67 | 6.814815 | 2.210464
2T-06 | 1 | 22.95 | 163.6 | 3.762 | 5 | 4.67 | 6.857143 | 2.210464
2T-06 | 1 | 22.95 | 163.6 | 3.762 | 5 | 4.67 | 6.899471 | 2.222222
2T-06 | 1 | 22.95 | 163.6 | 3.762 | 5 | 4.67 | 6.941799 | 2.23398
2T-06 | 1 | 22.95 | 163.6 | 3.762 | 5 | 4.67 | 6.984127 | 2.229277
2T-06 | 1 | 22.95 | 163.6 | 3.762 | 5 | 4.67 | 7.026455 | 2.243386
2T-06 | 1 | 22.95 | 163.6 | 3.762 | 5 | 4.67 | 7.068783 | 2.255144
2T-06 | 1 | 22.95 | 163.6 | 3.762 | 5 | 4.67 | 7.111111 | 2.252792
2T-06 | 1 | 22.95 | 163.6 | 3.762 | 5 | 4.67 | 7.153439 | 2.255144
2T-06 | 1 | 22.95 | 163.6 | 3.762 | 5 | 4.67 | 7.195767 | 2.26455
2T-06 | 1 | 22.95 | 163.6 | 3.762 | 5 | 4.67 | 7.238095 | 2.26455
2T-06 | 1 | 22.95 | 163.6 | 3.762 | 5 | 4.67 | 7.280423 | 2.266902
2T-06 | 1 | 22.95 | 163.6 | 3.762 | 5 | 4.67 | 7.322751 | 2.269253
2T-06 | 1 | 22.95 | 163.6 | 3.762 | 5 | 4.67 | 7.365079 | 2.269253
2T-06 | 1 | 22.95 | 163.6 | 3.762 | 5 | 4.67 | 7.407407 | 2.269253
2T-06 | 1 | 22.95 | 163.6 | 3.762 | 5 | 4.67 | 7.449735 | 2.26455
2T-06 | 1 | 22.95 | 163.6 | 3.762 | 5 | 4.67 | 7.492063 | 2.26455
2T-06 | 1 | 22.95 | 163.6 | 3.762 | 5 | 4.67 | 7.534392 | 2.262199
2T-06 | 1 | 22.95 | 163.6 | 3.762 | 5 | 4.67 | 7.57672 | 2.252792
2T-06 | 1 | 22.95 | 163.6 | 3.762 | 5 | 4.67 | 7.619048 | 2.255144
2T-06 | 1 | 22.95 | 163.6 | 3.762 | 5 | 4.67 | 7.661376 | 2.245738
2T-06 | 1 | 22.95 | 163.6 | 3.762 | 5 | 4.67 | 7.703704 | 2.238683
2T-06 | 1 | 22.95 | 163.6 | 3.762 | 5 | 4.67 | 7.746032 | 2.23398
2T-06 | 1 | 22.95 | 163.6 | 3.762 | 5 | 4.67 | 7.78836 | 2.219871
2T-06 | 1 | 22.95 | 163.6 | 3.762 | 5 | 4.67 | 7.830688 | 2.217519
2T-06 | 1 | 22.95 | 163.6 | 3.762 | 5 | 4.67 | 7.873016 | 2.229277
2T-06 | 1 | 22.95 | 163.6 | 3.762 | 5 | 4.67 | 7.915344 | 2.231628
2T-06 | 1 | 22.95 | 163.6 | 3.762 | 5 | 4.67 | 7.957672 | 2.241035
2T-06 | 1 | 22.95 | 163.6 | 3.762 | 5 | 4.67 | 8 | 2.250441
2T-06 | 1 | 22.95 | 163.6 | 3.762 | 5 | 4.67 | 8.042328 | 2.262199
2T-06 | 0 | 22.95 | 163.6 | 3.762 | 5 | 4.67 | 0.04232804 | 2.299824
2T-06 | 0 | 22.95 | 163.6 | 3.762 | 5 | 4.67 | 0.08465608 | 2.342152
2T-06 | 0 | 22.95 | 163.6 | 3.762 | 5 | 4.67 | 0.1269841 | 2.389183
2T-06 | 0 | 22.95 | 163.6 | 3.762 | 5 | 4.67 | 0.1693122 | 2.431511
2T-06 | 0 | 22.95 | 163.6 | 3.762 | 5 | 4.67 | 0.2116402 | 2.473839
2T-06 | 0 | 22.95 | 163.6 | 3.762 | 5 | 4.67 | 0.2539683 | 2.516167
2T-06 | 0 | 22.95 | 163.6 | 3.762 | 5 | 4.67 | 0.2962963 | 2.56555
2T-06 | 0 | 22.95 | 163.6 | 3.762 | 5 | 4.67 | 0.3386243 | 2.614932
2T-06 | 0 | 22.95 | 163.6 | 3.762 | 5 | 4.67 | 0.3809524 | 2.659612
2T-06 | 0 | 22.95 | 163.6 | 3.762 | 5 | 4.67 | 0.4232804 | 2.708995
2T-06 | 0 | 22.95 | 163.6 | 3.762 | 5 | 4.67 | 0.4656085 | 2.763081
2T-06 | 0 | 22.95 | 163.6 | 3.762 | 5 | 4.67 | 0.5079365 | 2.812463
2T-06 | 0 | 22.95 | 163.6 | 3.762 | 5 | 4.67 | 0.5502646 | 2.866549
2T-06 | 0 | 22.95 | 163.6 | 3.762 | 5 | 4.67 | 0.5925926 | 2.937096
2T-06 | 0 | 22.95 | 163.6 | 3.762 | 5 | 4.67 | 0.6349206 | 3.000588
2T-06 | 0 | 22.95 | 163.6 | 3.762 | 5 | 4.67 | 0.6772487 | 3.061728
2T-06 | 0 | 22.95 | 163.6 | 3.762 | 5 | 4.67 | 0.7195767 | 3.120517
2T-06 | 0 | 22.95 | 163.6 | 3.762 | 5 | 4.67 | 0.7619048 | 3.184009
2T-06 | 0 | 22.95 | 163.6 | 3.762 | 5 | 4.67 | 0.8042328 | 3.235744
2T-06 | 0 | 22.95 | 163.6 | 3.762 | 5 | 4.67 | 0.8465608 | 3.287478
2T-06 | 0 | 22.95 | 163.6 | 3.762 | 5 | 4.67 | 0.8888889 | 3.339212
2T-06 | 0 | 22.95 | 163.6 | 3.762 | 5 | 4.67 | 0.9312169 | 3.386243
2T-06 | 0 | 22.95 | 163.6 | 3.762 | 5 | 4.67 | 0.973545 | 3.419165
2T-06 | 0 | 22.95 | 163.6 | 3.762 | 5 | 4.67 | 1.015873 | 3.442681
2T-06 | 0 | 22.95 | 163.6 | 3.762 | 5 | 4.67 | 1.058201 | 3.48736
2T-06 | 0 | 22.95 | 163.6 | 3.762 | 5 | 4.67 | 1.100529 | 3.536743
2T-06 | 0 | 22.95 | 163.6 | 3.762 | 5 | 4.67 | 1.142857 | 3.583774
2T-06 | 0 | 22.95 | 163.6 | 3.762 | 5 | 4.67 | 1.185185 | 3.590829
2T-06 | 0 | 22.95 | 163.6 | 3.762 | 5 | 4.67 | 1.227513 | 3.642563
2T-06 | 0 | 22.95 | 163.6 | 3.762 | 5 | 4.67 | 1.269841 | 3.673133
2T-06 | 0 | 22.95 | 163.6 | 3.762 | 5 | 4.67 | 1.312169 | 3.701352
2T-06 | 0 | 22.95 | 163.6 | 3.762 | 5 | 4.67 | 1.354497 | 3.750735
2T-06 | 0 | 22.95 | 163.6 | 3.762 | 5 | 4.67 | 1.396825 | 3.762493
2T-06 | 0 | 22.95 | 163.6 | 3.762 | 5 | 4.67 | 1.439153 | 3.811875
2T-06 | 0 | 22.95 | 163.6 | 3.762 | 5 | 4.67 | 1.481481 | 3.828336
2T-06 | 0 | 22.95 | 163.6 | 3.762 | 5 | 4.67 | 1.52381 | 3.868313
2T-06 | 0 | 22.95 | 163.6 | 3.762 | 5 | 4.67 | 1.566138 | 3.89418
2T-06 | 0 | 22.95 | 163.6 | 3.762 | 5 | 4.67 | 1.608466 | 3.915344
2T-06 | 0 | 22.95 | 163.6 | 3.762 | 5 | 4.67 | 1.650794 | 3.964727
2T-06 | 0 | 22.95 | 163.6 | 3.762 | 5 | 4.67 | 1.693122 | 3.974133
2T-06 | 0 | 22.95 | 163.6 | 3.762 | 5 | 4.67 | 1.73545 | 4.007055
2T-06 | 0 | 22.95 | 163.6 | 3.762 | 5 | 4.67 | 1.777778 | 4.049383
2T-06 | 0 | 22.95 | 163.6 | 3.762 | 5 | 4.67 | 1.820106 | 4.061141
2T-06 | 0 | 22.95 | 163.6 | 3.762 | 5 | 4.67 | 1.862434 | 4.087008
2T-06 | 0 | 22.95 | 163.6 | 3.762 | 5 | 4.67 | 1.904762 | 4.126984
2T-06 | 0 | 22.95 | 163.6 | 3.762 | 5 | 4.67 | 1.94709 | 4.152851
2T-06 | 0 | 22.95 | 163.6 | 3.762 | 5 | 4.67 | 1.989418 | 4.164609
2T-06 | 0 | 22.95 | 163.6 | 3.762 | 5 | 4.67 | 2.031746 | 4.188125
2T-06 | 0 | 22.95 | 163.6 | 3.762 | 5 | 4.67 | 2.074074 | 4.223398
2T-06 | 0 | 22.95 | 163.6 | 3.762 | 5 | 4.67 | 2.116402 | 4.258671
2T-06 | 0 | 22.95 | 163.6 | 3.762 | 5 | 4.67 | 2.15873 | 4.279835
2T-06 | 0 | 22.95 | 163.6 | 3.762 | 5 | 4.67 | 2.201058 | 4.296296
2T-06 | 0 | 22.95 | 163.6 | 3.762 | 5 | 4.67 | 2.243386 | 4.312757
2T-06 | 0 | 22.95 | 163.6 | 3.762 | 5 | 4.67 | 2.285714 | 4.333921
2T-06 | 0 | 22.95 | 163.6 | 3.762 | 5 | 4.67 | 2.328042 | 4.366843
2T-06 | 0 | 22.95 | 163.6 | 3.762 | 5 | 4.67 | 2.37037 | 4.39271
2T-06 | 0 | 22.95 | 163.6 | 3.762 | 5 | 4.67 | 2.412698 | 4.413874
2T-06 | 0 | 22.95 | 163.6 | 3.762 | 5 | 4.67 | 2.455026 | 4.435038
2T-06 | 0 | 22.95 | 163.6 | 3.762 | 5 | 4.67 | 2.497354 | 4.453851
2T-06 | 0 | 22.95 | 163.6 | 3.762 | 5 | 4.67 | 2.539683 | 4.475015
2T-06 | 0 | 22.95 | 163.6 | 3.762 | 5 | 4.67 | 2.582011 | 4.49853
2T-06 | 0 | 22.95 | 163.6 | 3.762 | 5 | 4.67 | 2.624339 | 4.519694
2T-06 | 0 | 22.95 | 163.6 | 3.762 | 5 | 4.67 | 2.666667 | 4.540858
2T-06 | 0 | 22.95 | 163.6 | 3.762 | 5 | 4.67 | 2.708995 | 4.554968
2T-06 | 0 | 22.95 | 163.6 | 3.762 | 5 | 4.67 | 2.751323 | 4.569077
2T-06 | 0 | 22.95 | 163.6 | 3.762 | 5 | 4.67 | 2.793651 | 4.590241
2T-06 | 0 | 22.95 | 163.6 | 3.762 | 5 | 4.67 | 2.835979 | 4.616108
2T-06 | 0 | 22.95 | 163.6 | 3.762 | 5 | 4.67 | 2.878307 | 4.623163
2T-06 | 0 | 22.95 | 163.6 | 3.762 | 5 | 4.67 | 2.920635 | 4.646678
2T-06 | 0 | 22.95 | 163.6 | 3.762 | 5 | 4.67 | 2.962963 | 4.658436
2T-06 | 0 | 22.95 | 163.6 | 3.762 | 5 | 4.67 | 3.005291 | 4.6796
2T-06 | 0 | 22.95 | 163.6 | 3.762 | 5 | 4.67 | 3.047619 | 4.686655
2T-06 | 0 | 22.95 | 163.6 | 3.762 | 5 | 4.67 | 3.089947 | 4.71017
2T-06 | 0 | 22.95 | 163.6 | 3.762 | 5 | 4.67 | 3.132275 | 4.719577
2T-06 | 0 | 22.95 | 163.6 | 3.762 | 5 | 4.67 | 3.174603 | 4.728983
2T-06 | 0 | 22.95 | 163.6 | 3.762 | 5 | 4.67 | 3.216931 | 4.740741
2T-06 | 0 | 22.95 | 163.6 | 3.762 | 5 | 4.67 | 3.259259 | 4.750147
2T-06 | 0 | 22.95 | 163.6 | 3.762 | 5 | 4.67 | 3.301587 | 4.764256
2T-06 | 0 | 22.95 | 163.6 | 3.762 | 5 | 4.67 | 3.343915 | 4.771311
2T-06 | 0 | 22.95 | 163.6 | 3.762 | 5 | 4.67 | 3.386243 | 4.783069
2T-06 | 0 | 22.95 | 163.6 | 3.762 | 5 | 4.67 | 3.428571 | 4.794827
2T-06 | 0 | 22.95 | 163.6 | 3.762 | 5 | 4.67 | 3.470899 | 4.792475
2T-06 | 0 | 22.95 | 163.6 | 3.762 | 5 | 4.67 | 3.513228 | 4.797178
2T-06 | 0 | 22.95 | 163.6 | 3.762 | 5 | 4.67 | 3.555556 | 4.804233
2T-06 | 0 | 22.95 | 163.6 | 3.762 | 5 | 4.67 | 3.597884 | 4.804233
2T-06 | 0 | 22.95 | 163.6 | 3.762 | 5 | 4.67 | 3.640212 | 4.811287
2T-06 | 0 | 22.95 | 163.6 | 3.762 | 5 | 4.67 | 3.68254 | 4.815991
2T-06 | 0 | 22.95 | 163.6 | 3.762 | 5 | 4.67 | 3.724868 | 4.815991
2T-06 | 0 | 22.95 | 163.6 | 3.762 | 5 | 4.67 | 3.767196 | 4.815991
2T-06 | 0 | 22.95 | 163.6 | 3.762 | 5 | 4.67 | 3.809524 | 4.815991
2T-06 | 0 | 22.95 | 163.6 | 3.762 | 5 | 4.67 | 3.851852 | 4.813639
2T-06 | 0 | 22.95 | 163.6 | 3.762 | 5 | 4.67 | 3.89418 | 4.813639
2T-06 | 0 | 22.95 | 163.6 | 3.762 | 5 | 4.67 | 3.936508 | 4.815991
2T-06 | 0 | 22.95 | 163.6 | 3.762 | 5 | 4.67 | 3.978836 | 4.811287
2T-06 | 0 | 22.95 | 163.6 | 3.762 | 5 | 4.67 | 4.021164 | 4.815991
2T-06 | 0 | 22.95 | 163.6 | 3.762 | 5 | 4.67 | 4.063492 | 4.815991
2T-06 | 0 | 22.95 | 163.6 | 3.762 | 5 | 4.67 | 4.10582 | 4.815991
2T-06 | 0 | 22.95 | 163.6 | 3.762 | 5 | 4.67 | 4.148148 | 4.808936
2T-06 | 0 | 22.95 | 163.6 | 3.762 | 5 | 4.67 | 4.190476 | 4.804233
2T-06 | 0 | 22.95 | 163.6 | 3.762 | 5 | 4.67 | 4.232804 | 4.804233
2T-06 | 0 | 22.95 | 163.6 | 3.762 | 5 | 4.67 | 4.275132 | 4.794827
2T-06 | 0 | 22.95 | 163.6 | 3.762 | 5 | 4.67 | 4.31746 | 4.792475
2T-06 | 0 | 22.95 | 163.6 | 3.762 | 5 | 4.67 | 4.359788 | 4.794827
2T-06 | 0 | 22.95 | 163.6 | 3.762 | 5 | 4.67 | 4.402116 | 4.790123
2T-06 | 0 | 22.95 | 163.6 | 3.762 | 5 | 4.67 | 4.444444 | 4.783069
2T-06 | 0 | 22.95 | 163.6 | 3.762 | 5 | 4.67 | 4.486772 | 4.771311
2T-06 | 0 | 22.95 | 163.6 | 3.762 | 5 | 4.67 | 4.529101 | 4.773663
2T-06 | 0 | 22.95 | 163.6 | 3.762 | 5 | 4.67 | 4.571429 | 4.764256
2T-06 | 0 | 22.95 | 163.6 | 3.762 | 5 | 4.67 | 4.613757 | 4.757202
2T-06 | 0 | 22.95 | 163.6 | 3.762 | 5 | 4.67 | 4.656085 | 4.752499
2T-06 | 0 | 22.95 | 163.6 | 3.762 | 5 | 4.67 | 4.698413 | 4.740741
2T-06 | 0 | 22.95 | 163.6 | 3.762 | 5 | 4.67 | 4.740741 | 4.728983
2T-06 | 0 | 22.95 | 163.6 | 3.762 | 5 | 4.67 | 4.783069 | 4.731335
2T-06 | 0 | 22.95 | 163.6 | 3.762 | 5 | 4.67 | 4.825397 | 4.719577
2T-06 | 0 | 22.95 | 163.6 | 3.762 | 5 | 4.67 | 4.867725 | 4.71017
2T-06 | 0 | 22.95 | 163.6 | 3.762 | 5 | 4.67 | 4.910053 | 4.700764
2T-06 | 0 | 22.95 | 163.6 | 3.762 | 5 | 4.67 | 4.952381 | 4.689006
2T-06 | 0 | 22.95 | 163.6 | 3.762 | 5 | 4.67 | 4.994709 | 4.677249
2T-06 | 0 | 22.95 | 163.6 | 3.762 | 5 | 4.67 | 5.037037 | 4.667842
2T-06 | 0 | 22.95 | 163.6 | 3.762 | 5 | 4.67 | 5.079365 | 4.644327
2T-06 | 0 | 22.95 | 163.6 | 3.762 | 5 | 4.67 | 5.121693 | 4.632569
2T-06 | 0 | 22.95 | 163.6 | 3.762 | 5 | 4.67 | 5.164021 | 4.625514
2T-06 | 0 | 22.95 | 163.6 | 3.762 | 5 | 4.67 | 5.206349 | 4.611405
2T-06 | 0 | 22.95 | 163.6 | 3.762 | 5 | 4.67 | 5.248677 | 4.590241
2T-06 | 0 | 22.95 | 163.6 | 3.762 | 5 | 4.67 | 5.291005 | 4.583186
2T-06 | 0 | 22.95 | 163.6 | 3.762 | 5 | 4.67 | 5.333333 | 4.559671
2T-06 | 0 | 22.95 | 163.6 | 3.762 | 5 | 4.67 | 5.375661 | 4.552616
2T-06 | 0 | 22.95 | 163.6 | 3.762 | 5 | 4.67 | 5.417989 | 4.529101
2T-06 | 0 | 22.95 | 163.6 | 3.762 | 5 | 4.67 | 5.460317 | 4.503233
2T-06 | 0 | 22.95 | 163.6 | 3.762 | 5 | 4.67 | 5.502646 | 4.491476
2T-06 | 0 | 22.95 | 163.6 | 3.762 | 5 | 4.67 | 5.544974 | 4.477366
2T-06 | 0 | 22.95 | 163.6 | 3.762 | 5 | 4.67 | 5.587302 | 4.456202
2T-06 | 0 | 22.95 | 163.6 | 3.762 | 5 | 4.67 | 5.62963 | 4.435038
2T-06 | 0 | 22.95 | 163.6 | 3.762 | 5 | 4.67 | 5.671958 | 4.413874
2T-06 | 0 | 22.95 | 163.6 | 3.762 | 5 | 4.67 | 5.714286 | 4.39271
2T-06 | 0 | 22.95 | 163.6 | 3.762 | 5 | 4.67 | 5.756614 | 4.371546
2T-06 | 0 | 22.95 | 163.6 | 3.762 | 5 | 4.67 | 5.798942 | 4.340976
2T-06 | 0 | 22.95 | 163.6 | 3.762 | 5 | 4.67 | 5.84127 | 4.310406
2T-06 | 0 | 22.95 | 163.6 | 3.762 | 5 | 4.67 | 5.883598 | 4.293945
2T-06 | 0 | 22.95 | 163.6 | 3.762 | 5 | 4.67 | 5.925926 | 4.282187
2T-06 | 0 | 22.95 | 163.6 | 3.762 | 5 | 4.67 | 5.968254 | 4.249265
2T-06 | 0 | 22.95 | 163.6 | 3.762 | 5 | 4.67 | 6.010582 | 4.21164
2T-06 | 0 | 22.95 | 163.6 | 3.762 | 5 | 4.67 | 6.05291 | 4.188125
2T-06 | 0 | 22.95 | 163.6 | 3.762 | 5 | 4.67 | 6.095238 | 4.176367
2T-06 | 0 | 22.95 | 163.6 | 3.762 | 5 | 4.67 | 6.137566 | 4.126984
2T-06 | 0 | 22.95 | 163.6 | 3.762 | 5 | 4.67 | 6.179894 | 4.10582
2T-06 | 0 | 22.95 | 163.6 | 3.762 | 5 | 4.67 | 6.222222 | 4.077601
2T-06 | 0 | 22.95 | 163.6 | 3.762 | 5 | 4.67 | 6.26455 | 4.039976
2T-06 | 0 | 22.95 | 163.6 | 3.762 | 5 | 4.67 | 6.306878 | 4.018812
2T-06 | 0 | 22.95 | 163.6 | 3.762 | 5 | 4.67 | 6.349206 | 3.978836
2T-06 | 0 | 22.95 | 163.6 | 3.762 | 5 | 4.67 | 6.391534 | 3.934156
2T-06 | 0 | 22.95 | 163.6 | 3.762 | 5 | 4.67 | 6.433862 | 3.920047
2T-06 | 0 | 22.95 | 163.6 | 3.762 | 5 | 4.67 | 6.47619 | 3.870664
2T-06 | 0 | 22.95 | 163.6 | 3.762 | 5 | 4.67 | 6.518519 | 3.825985
2T-06 | 0 | 22.95 | 163.6 | 3.762 | 5 | 4.67 | 6.560847 | 3.816578
2T-06 | 0 | 22.95 | 163.6 | 3.762 | 5 | 4.67 | 6.603175 | 3.769547
2T-06 | 0 | 22.95 | 163.6 | 3.762 | 5 | 4.67 | 6.645503 | 3.722516
2T-06 | 0 | 22.95 | 163.6 | 3.762 | 5 | 4.67 | 6.687831 | 3.675485
2T-06 | 0 | 22.95 | 163.6 | 3.762 | 5 | 4.67 | 6.730159 | 3.642563
2T-06 | 0 | 22.95 | 163.6 | 3.762 | 5 | 4.67 | 6.772487 | 3.623751
2T-06 | 0 | 22.95 | 163.6 | 3.762 | 5 | 4.67 | 6.814815 | 3.581423
2T-06 | 0 | 22.95 | 163.6 | 3.762 | 5 | 4.67 | 6.857143 | 3.536743
2T-06 | 0 | 22.95 | 163.6 | 3.762 | 5 | 4.67 | 6.899471 | 3.492063
2T-06 | 0 | 22.95 | 163.6 | 3.762 | 5 | 4.67 | 6.941799 | 3.447384
2T-06 | 0 | 22.95 | 163.6 | 3.762 | 5 | 4.67 | 6.984127 | 3.405056
2T-06 | 0 | 22.95 | 163.6 | 3.762 | 5 | 4.67 | 7.026455 | 3.360376
2T-06 | 0 | 22.95 | 163.6 | 3.762 | 5 | 4.67 | 7.068783 | 3.318048
2T-06 | 0 | 22.95 | 163.6 | 3.762 | 5 | 4.67 | 7.111111 | 3.27572
2T-06 | 0 | 22.95 | 163.6 | 3.762 | 5 | 4.67 | 7.153439 | 3.233392
2T-06 | 0 | 22.95 | 163.6 | 3.762 | 5 | 4.67 | 7.195767 | 3.191064
2T-06 | 0 | 22.95 | 163.6 | 3.762 | 5 | 4.67 | 7.238095 | 3.148736
2T-06 | 0 | 22.95 | 163.6 | 3.762 | 5 | 4.67 | 7.280423 | 3.10876
2T-06 | 0 | 22.95 | 163.6 | 3.762 | 5 | 4.67 | 7.322751 | 3.068783
2T-06 | 0 | 22.95 | 163.6 | 3.762 | 5 | 4.67 | 7.365079 | 3.026455
2T-06 | 0 | 22.95 | 163.6 | 3.762 | 5 | 4.67 | 7.407407 | 2.986479
2T-06 | 0 | 22.95 | 163.6 | 3.762 | 5 | 4.67 | 7.449735 | 2.939447
2T-06 | 0 | 22.95 | 163.6 | 3.762 | 5 | 4.67 | 7.492063 | 2.887713
2T-06 | 0 | 22.95 | 163.6 | 3.762 | 5 | 4.67 | 7.534392 | 2.843034
2T-06 | 0 | 22.95 | 163.6 | 3.762 | 5 | 4.67 | 7.57672 | 2.791299
2T-06 | 0 | 22.95 | 163.6 | 3.762 | 5 | 4.67 | 7.619048 | 2.751323
2T-06 | 0 | 22.95 | 163.6 | 3.762 | 5 | 4.67 | 7.661376 | 2.699588
2T-06 | 0 | 22.95 | 163.6 | 3.762 | 5 | 4.67 | 7.703704 | 2.65726
2T-06 | 0 | 22.95 | 163.6 | 3.762 | 5 | 4.67 | 7.746032 | 2.607878
2T-06 | 0 | 22.95 | 163.6 | 3.762 | 5 | 4.67 | 7.78836 | 2.560847
2T-06 | 0 | 22.95 | 163.6 | 3.762 | 5 | 4.67 | 7.830688 | 2.518519
2T-06 | 0 | 22.95 | 163.6 | 3.762 | 5 | 4.67 | 7.873016 | 2.478542
2T-06 | 0 | 22.95 | 163.6 | 3.762 | 5 | 4.67 | 7.915344 | 2.436214
2T-06 | 0 | 22.95 | 163.6 | 3.762 | 5 | 4.67 | 7.957672 | 2.38448
2T-06 | 0 | 22.95 | 163.6 | 3.762 | 5 | 4.67 | 8 | 2.375073
2T-06 | 0 | 22.95 | 163.6 | 3.762 | 5 | 4.67 | 8.042328 | 2.349206
2T-06 | 0 | 22.95 | 163.6 | 3.762 | 5 | 4.67 | 8.084656 | 2.299824
2T-06 | 0 | 22.95 | 163.6 | 3.762 | 5 | 4.67 | 8.126984 | 2.316285
2T-06 | 0 | 22.95 | 163.6 | 3.762 | 5 | 4.67 | 8.084656 | 2.328042
2T-07 | 1 | 24.51 | 164.6 | 4.112 | 5.83 | 7.98 | 0.08465608 | 2.064668
2T-07 | 1 | 24.51 | 164.6 | 4.112 | 5.83 | 7.98 | 0.1269841 | 2.062316
2T-07 | 1 | 24.51 | 164.6 | 4.112 | 5.83 | 7.98 | 0.1693122 | 2.05291
2T-07 | 1 | 24.51 | 164.6 | 4.112 | 5.83 | 7.98 | 0.2116402 | 2.041152
2T-07 | 1 | 24.51 | 164.6 | 4.112 | 5.83 | 7.98 | 0.2539683 | 2.043504
2T-07 | 1 | 24.51 | 164.6 | 4.112 | 5.83 | 7.98 | 0.2962963 | 2.031746
2T-07 | 1 | 24.51 | 164.6 | 4.112 | 5.83 | 7.98 | 0.3386243 | 2.019988
2T-07 | 1 | 24.51 | 164.6 | 4.112 | 5.83 | 7.98 | 0.3809524 | 2.02234
2T-07 | 1 | 24.51 | 164.6 | 4.112 | 5.83 | 7.98 | 0.4232804 | 2.003527
2T-07 | 1 | 24.51 | 164.6 | 4.112 | 5.83 | 7.98 | 0.4656085 | 2.001176
2T-07 | 1 | 24.51 | 164.6 | 4.112 | 5.83 | 7.98 | 0.5079365 | 1.980012
2T-07 | 1 | 24.51 | 164.6 | 4.112 | 5.83 | 7.98 | 0.5502646 | 1.970606
2T-07 | 1 | 24.51 | 164.6 | 4.112 | 5.83 | 7.98 | 0.5925926 | 1.956496
2T-07 | 1 | 24.51 | 164.6 | 4.112 | 5.83 | 7.98 | 0.6349206 | 1.94709
2T-07 | 1 | 24.51 | 164.6 | 4.112 | 5.83 | 7.98 | 0.6772487 | 1.935332
2T-07 | 1 | 24.51 | 164.6 | 4.112 | 5.83 | 7.98 | 0.7195767 | 1.928277
2T-07 | 1 | 24.51 | 164.6 | 4.112 | 5.83 | 7.98 | 0.7619048 | 1.914168
2T-07 | 1 | 24.51 | 164.6 | 4.112 | 5.83 | 7.98 | 0.8042328 | 1.91652
2T-07 | 1 | 24.51 | 164.6 | 4.112 | 5.83 | 7.98 | 0.8465608 | 1.904762
2T-07 | 1 | 24.51 | 164.6 | 4.112 | 5.83 | 7.98 | 0.8888889 | 1.893004
2T-07 | 1 | 24.51 | 164.6 | 4.112 | 5.83 | 7.98 | 0.9312169 | 1.895356
2T-07 | 1 | 24.51 | 164.6 | 4.112 | 5.83 | 7.98 | 0.973545 | 1.881246
2T-07 | 1 | 24.51 | 164.6 | 4.112 | 5.83 | 7.98 | 1.015873 | 1.883598
2T-07 | 1 | 24.51 | 164.6 | 4.112 | 5.83 | 7.98 | 1.058201 | 1.87184
2T-07 | 1 | 24.51 | 164.6 | 4.112 | 5.83 | 7.98 | 1.100529 | 1.874192
2T-07 | 1 | 24.51 | 164.6 | 4.112 | 5.83 | 7.98 | 1.142857 | 1.87184
2T-07 | 1 | 24.51 | 164.6 | 4.112 | 5.83 | 7.98 | 1.185185 | 1.862434
2T-07 | 1 | 24.51 | 164.6 | 4.112 | 5.83 | 7.98 | 1.227513 | 1.860082
2T-07 | 1 | 24.51 | 164.6 | 4.112 | 5.83 | 7.98 | 1.269841 | 1.850676
2T-07 | 1 | 24.51 | 164.6 | 4.112 | 5.83 | 7.98 | 1.312169 | 1.850676
2T-07 | 1 | 24.51 | 164.6 | 4.112 | 5.83 | 7.98 | 1.354497 | 1.853028
2T-07 | 1 | 24.51 | 164.6 | 4.112 | 5.83 | 7.98 | 1.396825 | 1.84127
2T-07 | 1 | 24.51 | 164.6 | 4.112 | 5.83 | 7.98 | 1.439153 | 1.829512
2T-07 | 1 | 24.51 | 164.6 | 4.112 | 5.83 | 7.98 | 1.481481 | 1.831864
2T-07 | 1 | 24.51 | 164.6 | 4.112 | 5.83 | 7.98 | 1.52381 | 1.817754
2T-07 | 1 | 24.51 | 164.6 | 4.112 | 5.83 | 7.98 | 1.566138 | 1.8107
2T-07 | 1 | 24.51 | 164.6 | 4.112 | 5.83 | 7.98 | 1.608466 | 1.789536
2T-07 | 1 | 24.51 | 164.6 | 4.112 | 5.83 | 7.98 | 1.650794 | 1.775426
2T-07 | 1 | 24.51 | 164.6 | 4.112 | 5.83 | 7.98 | 1.693122 | 1.768372
2T-07 | 1 | 24.51 | 164.6 | 4.112 | 5.83 | 7.98 | 1.73545 | 1.744856
2T-07 | 1 | 24.51 | 164.6 | 4.112 | 5.83 | 7.98 | 1.777778 | 1.737801
2T-07 | 1 | 24.51 | 164.6 | 4.112 | 5.83 | 7.98 | 1.820106 | 1.716637
2T-07 | 1 | 24.51 | 164.6 | 4.112 | 5.83 | 7.98 | 1.862434 | 1.69077
2T-07 | 1 | 24.51 | 164.6 | 4.112 | 5.83 | 7.98 | 1.904762 | 1.667255
2T-07 | 1 | 24.51 | 164.6 | 4.112 | 5.83 | 7.98 | 1.94709 | 1.646091
2T-07 | 1 | 24.51 | 164.6 | 4.112 | 5.83 | 7.98 | 1.989418 | 1.622575
2T-07 | 1 | 24.51 | 164.6 | 4.112 | 5.83 | 7.98 | 2.031746 | 1.608466
2T-07 | 1 | 24.51 | 164.6 | 4.112 | 5.83 | 7.98 | 2.074074 | 1.592005
2T-07 | 1 | 24.51 | 164.6 | 4.112 | 5.83 | 7.98 | 2.116402 | 1.566138
2T-07 | 1 | 24.51 | 164.6 | 4.112 | 5.83 | 7.98 | 2.15873 | 1.535567
2T-07 | 1 | 24.51 | 164.6 | 4.112 | 5.83 | 7.98 | 2.201058 | 1.495591
2T-07 | 1 | 24.51 | 164.6 | 4.112 | 5.83 | 7.98 | 2.243386 | 1.486185
2T-07 | 1 | 24.51 | 164.6 | 4.112 | 5.83 | 7.98 | 2.285714 | 1.453263
2T-07 | 1 | 24.51 | 164.6 | 4.112 | 5.83 | 7.98 | 2.328042 | 1.413286
2T-07 | 1 | 24.51 | 164.6 | 4.112 | 5.83 | 7.98 | 2.37037 | 1.40388
2T-07 | 1 | 24.51 | 164.6 | 4.112 | 5.83 | 7.98 | 2.412698 | 1.347443
2T-07 | 1 | 24.51 | 164.6 | 4.112 | 5.83 | 7.98 | 2.455026 | 1.340388
2T-07 | 1 | 24.51 | 164.6 | 4.112 | 5.83 | 7.98 | 2.497354 | 1.276896
2T-07 | 1 | 24.51 | 164.6 | 4.112 | 5.83 | 7.98 | 2.539683 | 1.236919
2T-07 | 1 | 24.51 | 164.6 | 4.112 | 5.83 | 7.98 | 2.582011 | 1.171076
2T-07 | 1 | 24.51 | 164.6 | 4.112 | 5.83 | 7.98 | 2.624339 | 1.128748
2T-07 | 1 | 24.51 | 164.6 | 4.112 | 5.83 | 7.98 | 2.666667 | 1.069959
2T-07 | 1 | 24.51 | 164.6 | 4.112 | 5.83 | 7.98 | 2.708995 | 1.029982
2T-07 | 1 | 24.51 | 164.6 | 4.112 | 5.83 | 7.98 | 2.751323 | 0.973545
2T-07 | 1 | 24.51 | 164.6 | 4.112 | 5.83 | 7.98 | 2.793651 | 0.9312169
2T-07 | 1 | 24.51 | 164.6 | 4.112 | 5.83 | 7.98 | 2.835979 | 0.8865373
2T-07 | 1 | 24.51 | 164.6 | 4.112 | 5.83 | 7.98 | 2.878307 | 0.8395062
2T-07 | 1 | 24.51 | 164.6 | 4.112 | 5.83 | 7.98 | 2.920635 | 0.7971781
2T-07 | 1 | 24.51 | 164.6 | 4.112 | 5.83 | 7.98 | 2.962963 | 0.7572016
2T-07 | 1 | 24.51 | 164.6 | 4.112 | 5.83 | 7.98 | 3.005291 | 0.7172252
2T-07 | 1 | 24.51 | 164.6 | 4.112 | 5.83 | 7.98 | 3.047619 | 0.6796002
2T-07 | 1 | 24.51 | 164.6 | 4.112 | 5.83 | 7.98 | 3.089947 | 0.6349206
2T-07 | 1 | 24.51 | 164.6 | 4.112 | 5.83 | 7.98 | 3.132275 | 0.590241
2T-07 | 1 | 24.51 | 164.6 | 4.112 | 5.83 | 7.98 | 3.174603 | 0.5526161
2T-07 | 1 | 24.51 | 164.6 | 4.112 | 5.83 | 7.98 | 3.216931 | 0.5338036
2T-07 | 1 | 24.51 | 164.6 | 4.112 | 5.83 | 7.98 | 3.259259 | 0.4820694
2T-07 | 1 | 24.51 | 164.6 | 4.112 | 5.83 | 7.98 | 3.301587 | 0.4656085
2T-07 | 1 | 24.51 | 164.6 | 4.112 | 5.83 | 7.98 | 3.343915 | 0.4209289
2T-07 | 1 | 24.51 | 164.6 | 4.112 | 5.83 | 7.98 | 3.386243 | 0.4021164
2T-07 | 1 | 24.51 | 164.6 | 4.112 | 5.83 | 7.98 | 3.428571 | 0.3527337
2T-07 | 1 | 24.51 | 164.6 | 4.112 | 5.83 | 7.98 | 3.470899 | 0.3433275
2T-07 | 1 | 24.51 | 164.6 | 4.112 | 5.83 | 7.98 | 3.513228 | 0.3057025
2T-07 | 1 | 24.51 | 164.6 | 4.112 | 5.83 | 7.98 | 3.555556 | 0.2727807
2T-07 | 1 | 24.51 | 164.6 | 4.112 | 5.83 | 7.98 | 3.597884 | 0.2492651
2T-07 | 1 | 24.51 | 164.6 | 4.112 | 5.83 | 7.98 | 3.640212 | 0.2351558
2T-07 | 1 | 24.51 | 164.6 | 4.112 | 5.83 | 7.98 | 3.68254 | 0.2163433
2T-07 | 1 | 24.51 | 164.6 | 4.112 | 5.83 | 7.98 | 3.724868 | 0.1951793
2T-07 | 1 | 24.51 | 164.6 | 4.112 | 5.83 | 7.98 | 3.767196 | 0.1716637
2T-07 | 1 | 24.51 | 164.6 | 4.112 | 5.83 | 7.98 | 3.809524 | 0.1457966
2T-07 | 1 | 24.51 | 164.6 | 4.112 | 5.83 | 7.98 | 3.851852 | 0.1269841
2T-07 | 1 | 24.51 | 164.6 | 4.112 | 5.83 | 7.98 | 3.89418 | 0.1175779
2T-07 | 1 | 24.51 | 164.6 | 4.112 | 5.83 | 7.98 | 3.936508 | 0.09876543
2T-07 | 1 | 24.51 | 164.6 | 4.112 | 5.83 | 7.98 | 3.978836 | 0.07995297
2T-07 | 1 | 24.51 | 164.6 | 4.112 | 5.83 | 7.98 | 4.021164 | 0.0728983
2T-07 | 1 | 24.51 | 164.6 | 4.112 | 5.83 | 7.98 | 4.063492 | 0.06349206
2T-07 | 1 | 24.51 | 164.6 | 4.112 | 5.83 | 7.98 | 4.10582 | 0.05173427
2T-07 | 1 | 24.51 | 164.6 | 4.112 | 5.83 | 7.98 | 4.148148 | 0.05173427
2T-07 | 1 | 24.51 | 164.6 | 4.112 | 5.83 | 7.98 | 4.190476 | 0.03997648
2T-07 | 1 | 24.51 | 164.6 | 4.112 | 5.83 | 7.98 | 4.232804 | 0.03057025
2T-07 | 1 | 24.51 | 164.6 | 4.112 | 5.83 | 7.98 | 4.275132 | 0.03057025
2T-07 | 1 | 24.51 | 164.6 | 4.112 | 5.83 | 7.98 | 4.31746 | 0.03057025
2T-07 | 1 | 24.51 | 164.6 | 4.112 | 5.83 | 7.98 | 4.359788 | 0.03057025
2T-07 | 1 | 24.51 | 164.6 | 4.112 | 5.83 | 7.98 | 4.402116 | 0.03057025
2T-07 | 1 | 24.51 | 164.6 | 4.112 | 5.83 | 7.98 | 4.444444 | 0.03997648
2T-07 | 1 | 24.51 | 164.6 | 4.112 | 5.83 | 7.98 | 4.486772 | 0.04703116
2T-07 | 1 | 24.51 | 164.6 | 4.112 | 5.83 | 7.98 | 4.529101 | 0.05173427
2T-07 | 1 | 24.51 | 164.6 | 4.112 | 5.83 | 7.98 | 4.571429 | 0.06349206
2T-07 | 1 | 24.51 | 164.6 | 4.112 | 5.83 | 7.98 | 4.613757 | 0.07524985
2T-07 | 1 | 24.51 | 164.6 | 4.112 | 5.83 | 7.98 | 4.656085 | 0.08465608
2T-07 | 1 | 24.51 | 164.6 | 4.112 | 5.83 | 7.98 | 4.698413 | 0.09406232
2T-07 | 1 | 24.51 | 164.6 | 4.112 | 5.83 | 7.98 | 4.740741 | 0.1175779
2T-07 | 1 | 24.51 | 164.6 | 4.112 | 5.83 | 7.98 | 4.783069 | 0.1246326
2T-07 | 1 | 24.51 | 164.6 | 4.112 | 5.83 | 7.98 | 4.825397 | 0.1504997
2T-07 | 1 | 24.51 | 164.6 | 4.112 | 5.83 | 7.98 | 4.867725 | 0.1740153
2T-07 | 1 | 24.51 | 164.6 | 4.112 | 5.83 | 7.98 | 4.910053 | 0.1904762
2T-07 | 1 | 24.51 | 164.6 | 4.112 | 5.83 | 7.98 | 4.952381 | 0.2139918
2T-07 | 1 | 24.51 | 164.6 | 4.112 | 5.83 | 7.98 | 4.994709 | 0.2351558
2T-07 | 1 | 24.51 | 164.6 | 4.112 | 5.83 | 7.98 | 5.037037 | 0.2563198
2T-07 | 1 | 24.51 | 164.6 | 4.112 | 5.83 | 7.98 | 5.079365 | 0.2704292
2T-07 | 1 | 24.51 | 164.6 | 4.112 | 5.83 | 7.98 | 5.121693 | 0.2939447
2T-07 | 1 | 24.51 | 164.6 | 4.112 | 5.83 | 7.98 | 5.164021 | 0.3292181
2T-07 | 1 | 24.51 | 164.6 | 4.112 | 5.83 | 7.98 | 5.206349 | 0.3644915
2T-07 | 1 | 24.51 | 164.6 | 4.112 | 5.83 | 7.98 | 5.248677 | 0.3738977
2T-07 | 1 | 24.51 | 164.6 | 4.112 | 5.83 | 7.98 | 5.291005 | 0.4232804
2T-07 | 1 | 24.51 | 164.6 | 4.112 | 5.83 | 7.98 | 5.333333 | 0.4420929
2T-07 | 1 | 24.51 | 164.6 | 4.112 | 5.83 | 7.98 | 5.375661 | 0.4844209
2T-07 | 1 | 24.51 | 164.6 | 4.112 | 5.83 | 7.98 | 5.417989 | 0.505585
2T-07 | 1 | 24.51 | 164.6 | 4.112 | 5.83 | 7.98 | 5.460317 | 0.5549677
2T-07 | 1 | 24.51 | 164.6 | 4.112 | 5.83 | 7.98 | 5.502646 | 0.5667255
2T-07 | 1 | 24.51 | 164.6 | 4.112 | 5.83 | 7.98 | 5.544974 | 0.6161082
2T-07 | 1 | 24.51 | 164.6 | 4.112 | 5.83 | 7.98 | 5.587302 | 0.6537331
2T-07 | 1 | 24.51 | 164.6 | 4.112 | 5.83 | 7.98 | 5.62963 | 0.6725456
2T-07 | 1 | 24.51 | 164.6 | 4.112 | 5.83 | 7.98 | 5.671958 | 0.7195767
2T-07 | 1 | 24.51 | 164.6 | 4.112 | 5.83 | 7.98 | 5.714286 | 0.7666079
2T-07 | 1 | 24.51 | 164.6 | 4.112 | 5.83 | 7.98 | 5.756614 | 0.7995297
2T-07 | 1 | 24.51 | 164.6 | 4.112 | 5.83 | 7.98 | 5.798942 | 0.8183422
2T-07 | 1 | 24.51 | 164.6 | 4.112 | 5.83 | 7.98 | 5.84127 | 0.8630218
2T-07 | 1 | 24.51 | 164.6 | 4.112 | 5.83 | 7.98 | 5.883598 | 0.9100529
2T-07 | 1 | 24.51 | 164.6 | 4.112 | 5.83 | 7.98 | 5.925926 | 0.952381
2T-07 | 1 | 24.51 | 164.6 | 4.112 | 5.83 | 7.98 | 5.968254 | 0.994709
2T-07 | 1 | 24.51 | 164.6 | 4.112 | 5.83 | 7.98 | 6.010582 | 1.04174
2T-07 | 1 | 24.51 | 164.6 | 4.112 | 5.83 | 7.98 | 6.05291 | 1.08642
2T-07 | 1 | 24.51 | 164.6 | 4.112 | 5.83 | 7.98 | 6.095238 | 1.126396
2T-07 | 1 | 24.51 | 164.6 | 4.112 | 5.83 | 7.98 | 6.137566 | 1.16167
2T-07 | 1 | 24.51 | 164.6 | 4.112 | 5.83 | 7.98 | 6.179894 | 1.194591
2T-07 | 1 | 24.51 | 164.6 | 4.112 | 5.83 | 7.98 | 6.222222 | 1.22281
2T-07 | 1 | 24.51 | 164.6 | 4.112 | 5.83 | 7.98 | 6.26455 | 1.262787
2T-07 | 1 | 24.51 | 164.6 | 4.112 | 5.83 | 7.98 | 6.306878 | 1.307466
2T-07 | 1 | 24.51 | 164.6 | 4.112 | 5.83 | 7.98 | 6.349206 | 1.354497
2T-07 | 1 | 24.51 | 164.6 | 4.112 | 5.83 | 7.98 | 6.391534 | 1.40388
2T-07 | 1 | 24.51 | 164.6 | 4.112 | 5.83 | 7.98 | 6.433862 | 1.413286
2T-07 | 1 | 24.51 | 164.6 | 4.112 | 5.83 | 7.98 | 6.47619 | 1.462669
2T-07 | 1 | 24.51 | 164.6 | 4.112 | 5.83 | 7.98 | 6.518519 | 1.483833
2T-07 | 1 | 24.51 | 164.6 | 4.112 | 5.83 | 7.98 | 6.560847 | 1.528513
2T-07 | 1 | 24.51 | 164.6 | 4.112 | 5.83 | 7.98 | 6.603175 | 1.537919
2T-07 | 1 | 24.51 | 164.6 | 4.112 | 5.83 | 7.98 | 6.645503 | 1.577895
2T-07 | 1 | 24.51 | 164.6 | 4.112 | 5.83 | 7.98 | 6.687831 | 1.601411
2T-07 | 1 | 24.51 | 164.6 | 4.112 | 5.83 | 7.98 | 6.730159 | 1.634333
2T-07 | 1 | 24.51 | 164.6 | 4.112 | 5.83 | 7.98 | 6.772487 | 1.655497
2T-07 | 1 | 24.51 | 164.6 | 4.112 | 5.83 | 7.98 | 6.814815 | 1.676661
2T-07 | 1 | 24.51 | 164.6 | 4.112 | 5.83 | 7.98 | 6.857143 | 1.697825
2T-07 | 1 | 24.51 | 164.6 | 4.112 | 5.83 | 7.98 | 6.899471 | 1.718989
2T-07 | 1 | 24.51 | 164.6 | 4.112 | 5.83 | 7.98 | 6.941799 | 1.733098
2T-07 | 1 | 24.51 | 164.6 | 4.112 | 5.83 | 7.98 | 6.984127 | 1.742504
2T-07 | 1 | 24.51 | 164.6 | 4.112 | 5.83 | 7.98 | 7.026455 | 1.768372
2T-07 | 1 | 24.51 | 164.6 | 4.112 | 5.83 | 7.98 | 7.068783 | 1.775426
2T-07 | 1 | 24.51 | 164.6 | 4.112 | 5.83 | 7.98 | 7.111111 | 1.801293
2T-07 | 1 | 24.51 | 164.6 | 4.112 | 5.83 | 7.98 | 7.153439 | 1.808348
2T-07 | 1 | 24.51 | 164.6 | 4.112 | 5.83 | 7.98 | 7.195767 | 1.822457
2T-07 | 1 | 24.51 | 164.6 | 4.112 | 5.83 | 7.98 | 7.238095 | 1.84127
2T-07 | 1 | 24.51 | 164.6 | 4.112 | 5.83 | 7.98 | 7.280423 | 1.853028
2T-07 | 1 | 24.51 | 164.6 | 4.112 | 5.83 | 7.98 | 7.322751 | 1.862434
2T-07 | 1 | 24.51 | 164.6 | 4.112 | 5.83 | 7.98 | 7.365079 | 1.87184
2T-07 | 1 | 24.51 | 164.6 | 4.112 | 5.83 | 7.98 | 7.407407 | 1.883598
2T-07 | 1 | 24.51 | 164.6 | 4.112 | 5.83 | 7.98 | 7.449735 | 1.895356
2T-07 | 1 | 24.51 | 164.6 | 4.112 | 5.83 | 7.98 | 7.492063 | 1.904762
2T-07 | 1 | 24.51 | 164.6 | 4.112 | 5.83 | 7.98 | 7.534392 | 1.91652
2T-07 | 1 | 24.51 | 164.6 | 4.112 | 5.83 | 7.98 | 7.57672 | 1.91652
2T-07 | 1 | 24.51 | 164.6 | 4.112 | 5.83 | 7.98 | 7.619048 | 1.925926
2T-07 | 1 | 24.51 | 164.6 | 4.112 | 5.83 | 7.98 | 7.661376 | 1.935332
2T-07 | 1 | 24.51 | 164.6 | 4.112 | 5.83 | 7.98 | 7.703704 | 1.942387
2T-07 | 1 | 24.51 | 164.6 | 4.112 | 5.83 | 7.98 | 7.746032 | 1.954145
2T-07 | 1 | 24.51 | 164.6 | 4.112 | 5.83 | 7.98 | 7.78836 | 1.958848
2T-07 | 1 | 24.51 | 164.6 | 4.112 | 5.83 | 7.98 | 7.830688 | 1.961199
2T-07 | 1 | 24.51 | 164.6 | 4.112 | 5.83 | 7.98 | 7.873016 | 1.968254
2T-07 | 1 | 24.51 | 164.6 | 4.112 | 5.83 | 7.98 | 7.915344 | 1.980012
2T-07 | 1 | 24.51 | 164.6 | 4.112 | 5.83 | 7.98 | 7.957672 | 1.97766
2T-07 | 1 | 24.51 | 164.6 | 4.112 | 5.83 | 7.98 | 8 | 1.984715
2T-07 | 1 | 24.51 | 164.6 | 4.112 | 5.83 | 7.98 | 8.042328 | 1.996473
2T-07 | 1 | 24.51 | 164.6 | 4.112 | 5.83 | 7.98 | 8.084656 | 2.001176
2T-07 | 1 | 24.51 | 164.6 | 4.112 | 5.83 | 7.98 | 8.126984 | 1.998824
2T-07 | 1 | 24.51 | 164.6 | 4.112 | 5.83 | 7.98 | 8.169312 | 2.010582
2T-07 | 1 | 24.51 | 164.6 | 4.112 | 5.83 | 7.98 | 8.21164 | 2.02234
2T-07 | 1 | 24.51 | 164.6 | 4.112 | 5.83 | 7.98 | 8.253968 | 2.019988
2T-07 | 1 | 24.51 | 164.6 | 4.112 | 5.83 | 7.98 | 8.296296 | 2.02234
2T-07 | 1 | 24.51 | 164.6 | 4.112 | 5.83 | 7.98 | 8.338624 | 2.031746
2T-07 | 1 | 24.51 | 164.6 | 4.112 | 5.83 | 7.98 | 8.380952 | 2.043504
2T-07 | 1 | 24.51 | 164.6 | 4.112 | 5.83 | 7.98 | 8.42328 | 2.041152
2T-07 | 1 | 24.51 | 164.6 | 4.112 | 5.83 | 7.98 | 8.465608 | 2.048207
2T-07 | 1 | 24.51 | 164.6 | 4.112 | 5.83 | 7.98 | 8.507937 | 2.05291
2T-07 | 1 | 24.51 | 164.6 | 4.112 | 5.83 | 7.98 | 8.550265 | 2.064668
2T-07 | 1 | 24.51 | 164.6 | 4.112 | 5.83 | 7.98 | 8.592593 | 2.062316
2T-07 | 1 | 24.51 | 164.6 | 4.112 | 5.83 | 7.98 | 8.634921 | 2.074074
2T-07 | 1 | 24.51 | 164.6 | 4.112 | 5.83 | 7.98 | 8.677249 | 2.08348
2T-07 | 1 | 24.51 | 164.6 | 4.112 | 5.83 | 7.98 | 8.719577 | 2.090535
2T-07 | 1 | 24.51 | 164.6 | 4.112 | 5.83 | 7.98 | 0.04232804 | 2.102293
2T-07 | 1 | 24.51 | 164.6 | 4.112 | 5.83 | 7.98 | 8.761905 | 2.149324
2T-07 | 0 | 24.51 | 164.6 | 4.112 | 5.83 | 7.98 | 0.04232804 | 2.102293
2T-07 | 0 | 24.51 | 164.6 | 4.112 | 5.83 | 7.98 | 0.08465608 | 2.135215
2T-07 | 0 | 24.51 | 164.6 | 4.112 | 5.83 | 7.98 | 0.1269841 | 2.15873
2T-07 | 0 | 24.51 | 164.6 | 4.112 | 5.83 | 7.98 | 0.1693122 | 2.168136
2T-07 | 0 | 24.51 | 164.6 | 4.112 | 5.83 | 7.98 | 0.2116402 | 2.1893
2T-07 | 0 | 24.51 | 164.6 | 4.112 | 5.83 | 7.98 | 0.2539683 | 2.196355
2T-07 | 0 | 24.51 | 164.6 | 4.112 | 5.83 | 7.98 | 0.2962963 | 2.217519
2T-07 | 0 | 24.51 | 164.6 | 4.112 | 5.83 | 7.98 | 0.3386243 | 2.238683
2T-07 | 0 | 24.51 | 164.6 | 4.112 | 5.83 | 7.98 | 0.3809524 | 2.259847
2T-07 | 0 | 24.51 | 164.6 | 4.112 | 5.83 | 7.98 | 0.4232804 | 2.281011
2T-07 | 0 | 24.51 | 164.6 | 4.112 | 5.83 | 7.98 | 0.4656085 | 2.316285
2T-07 | 0 | 24.51 | 164.6 | 4.112 | 5.83 | 7.98 | 0.5079365 | 2.337449
2T-07 | 0 | 24.51 | 164.6 | 4.112 | 5.83 | 7.98 | 0.5502646 | 2.377425
2T-07 | 0 | 24.51 | 164.6 | 4.112 | 5.83 | 7.98 | 0.5925926 | 2.391534
2T-07 | 0 | 24.51 | 164.6 | 4.112 | 5.83 | 7.98 | 0.6349206 | 2.407995
2T-07 | 0 | 24.51 | 164.6 | 4.112 | 5.83 | 7.98 | 0.6772487 | 2.452675
2T-07 | 0 | 24.51 | 164.6 | 4.112 | 5.83 | 7.98 | 0.7195767 | 2.47619
2T-07 | 0 | 24.51 | 164.6 | 4.112 | 5.83 | 7.98 | 0.7619048 | 2.495003
2T-07 | 0 | 24.51 | 164.6 | 4.112 | 5.83 | 7.98 | 0.8042328 | 2.546737
2T-07 | 0 | 24.51 | 164.6 | 4.112 | 5.83 | 7.98 | 0.8465608 | 2.553792
2T-07 | 0 | 24.51 | 164.6 | 4.112 | 5.83 | 7.98 | 0.8888889 | 2.610229
2T-07 | 0 | 24.51 | 164.6 | 4.112 | 5.83 | 7.98 | 0.9312169 | 2.617284
2T-07 | 0 | 24.51 | 164.6 | 4.112 | 5.83 | 7.98 | 0.973545 | 2.673721
2T-07 | 0 | 24.51 | 164.6 | 4.112 | 5.83 | 7.98 | 1.015873 | 2.680776
2T-07 | 0 | 24.51 | 164.6 | 4.112 | 5.83 | 7.98 | 1.058201 | 2.73251
2T-07 | 0 | 24.51 | 164.6 | 4.112 | 5.83 | 7.98 | 1.100529 | 2.767784
2T-07 | 0 | 24.51 | 164.6 | 4.112 | 5.83 | 7.98 | 1.142857 | 2.788948
2T-07 | 0 | 24.51 | 164.6 | 4.112 | 5.83 | 7.98 | 1.185185 | 2.840682
2T-07 | 0 | 24.51 | 164.6 | 4.112 | 5.83 | 7.98 | 1.227513 | 2.873604
2T-07 | 0 | 24.51 | 164.6 | 4.112 | 5.83 | 7.98 | 1.269841 | 2.892416
2T-07 | 0 | 24.51 | 164.6 | 4.112 | 5.83 | 7.98 | 1.312169 | 2.941799
2T-07 | 0 | 24.51 | 164.6 | 4.112 | 5.83 | 7.98 | 1.354497 | 2.98883
2T-07 | 0 | 24.51 | 164.6 | 4.112 | 5.83 | 7.98 | 1.396825 | 3.024103
2T-07 | 0 | 24.51 | 164.6 | 4.112 | 5.83 | 7.98 | 1.439153 | 3.040564
2T-07 | 0 | 24.51 | 164.6 | 4.112 | 5.83 | 7.98 | 1.481481 | 3.085244
2T-07 | 0 | 24.51 | 164.6 | 4.112 | 5.83 | 7.98 | 1.52381 | 3.129924
2T-07 | 0 | 24.51 | 164.6 | 4.112 | 5.83 | 7.98 | 1.566138 | 3.176955
2T-07 | 0 | 24.51 | 164.6 | 4.112 | 5.83 | 7.98 | 1.608466 | 3.223986
2T-07 | 0 | 24.51 | 164.6 | 4.112 | 5.83 | 7.98 | 1.650794 | 3.231041
2T-07 | 0 | 24.51 | 164.6 | 4.112 | 5.83 | 7.98 | 1.693122 | 3.282775
2T-07 | 0 | 24.51 | 164.6 | 4.112 | 5.83 | 7.98 | 1.73545 | 3.303939
2T-07 | 0 | 24.51 | 164.6 | 4.112 | 5.83 | 7.98 | 1.777778 | 3.346267
2T-07 | 0 | 24.51 | 164.6 | 4.112 | 5.83 | 7.98 | 1.820106 | 3.362728
2T-07 | 0 | 24.51 | 164.6 | 4.112 | 5.83 | 7.98 | 1.862434 | 3.409759
2T-07 | 0 | 24.51 | 164.6 | 4.112 | 5.83 | 7.98 | 1.904762 | 3.428571
2T-07 | 0 | 24.51 | 164.6 | 4.112 | 5.83 | 7.98 | 1.94709 | 3.445032
2T-07 | 0 | 24.51 | 164.6 | 4.112 | 5.83 | 7.98 | 1.989418 | 3.480306
2T-07 | 0 | 24.51 | 164.6 | 4.112 | 5.83 | 7.98 | 2.031746 | 3.517931
2T-07 | 0 | 24.51 | 164.6 | 4.112 | 5.83 | 7.98 | 2.074074 | 3.539095
2T-07 | 0 | 24.51 | 164.6 | 4.112 | 5.83 | 7.98 | 2.116402 | 3.553204
2T-07 | 0 | 24.51 | 164.6 | 4.112 | 5.83 | 7.98 | 2.15873 | 3.572016
2T-07 | 0 | 24.51 | 164.6 | 4.112 | 5.83 | 7.98 | 2.201058 | 3.602587
2T-07 | 0 | 24.51 | 164.6 | 4.112 | 5.83 | 7.98 | 2.243386 | 3.628454
2T-07 | 0 | 24.51 | 164.6 | 4.112 | 5.83 | 7.98 | 2.285714 | 3.651969
2T-07 | 0 | 24.51 | 164.6 | 4.112 | 5.83 | 7.98 | 2.328042 | 3.673133
2T-07 | 0 | 24.51 | 164.6 | 4.112 | 5.83 | 7.98 | 2.37037 | 3.691946
2T-07 | 0 | 24.51 | 164.6 | 4.112 | 5.83 | 7.98 | 2.412698 | 3.715461
2T-07 | 0 | 24.51 | 164.6 | 4.112 | 5.83 | 7.98 | 2.455026 | 3.736626
2T-07 | 0 | 24.51 | 164.6 | 4.112 | 5.83 | 7.98 | 2.497354 | 3.755438
2T-07 | 0 | 24.51 | 164.6 | 4.112 | 5.83 | 7.98 | 2.539683 | 3.769547
2T-07 | 0 | 24.51 | 164.6 | 4.112 | 5.83 | 7.98 | 2.582011 | 3.783657
2T-07 | 0 | 24.51 | 164.6 | 4.112 | 5.83 | 7.98 | 2.624339 | 3.809524
2T-07 | 0 | 24.51 | 164.6 | 4.112 | 5.83 | 7.98 | 2.666667 | 3.835391
2T-07 | 0 | 24.51 | 164.6 | 4.112 | 5.83 | 7.98 | 2.708995 | 3.8495
2T-07 | 0 | 24.51 | 164.6 | 4.112 | 5.83 | 7.98 | 2.751323 | 3.861258
2T-07 | 0 | 24.51 | 164.6 | 4.112 | 5.83 | 7.98 | 2.793651 | 3.884774
2T-07 | 0 | 24.51 | 164.6 | 4.112 | 5.83 | 7.98 | 2.835979 | 3.889477
2T-07 | 0 | 24.51 | 164.6 | 4.112 | 5.83 | 7.98 | 2.878307 | 3.920047
2T-07 | 0 | 24.51 | 164.6 | 4.112 | 5.83 | 7.98 | 2.920635 | 3.92475
2T-07 | 0 | 24.51 | 164.6 | 4.112 | 5.83 | 7.98 | 2.962963 | 3.948266
2T-07 | 0 | 24.51 | 164.6 | 4.112 | 5.83 | 7.98 | 3.005291 | 3.95532
2T-07 | 0 | 24.51 | 164.6 | 4.112 | 5.83 | 7.98 | 3.047619 | 3.974133
2T-07 | 0 | 24.51 | 164.6 | 4.112 | 5.83 | 7.98 | 3.089947 | 3.990594
2T-07 | 0 | 24.51 | 164.6 | 4.112 | 5.83 | 7.98 | 3.132275 | 3.997648
2T-07 | 0 | 24.51 | 164.6 | 4.112 | 5.83 | 7.98 | 3.174603 | 4.014109
2T-07 | 0 | 24.51 | 164.6 | 4.112 | 5.83 | 7.98 | 3.216931 | 4.032922
2T-07 | 0 | 24.51 | 164.6 | 4.112 | 5.83 | 7.98 | 3.259259 | 4.04468
2T-07 | 0 | 24.51 | 164.6 | 4.112 | 5.83 | 7.98 | 3.301587 | 4.051734
2T-07 | 0 | 24.51 | 164.6 | 4.112 | 5.83 | 7.98 | 3.343915 | 4.063492
2T-07 | 0 | 24.51 | 164.6 | 4.112 | 5.83 | 7.98 | 3.386243 | 4.072898
2T-07 | 0 | 24.51 | 164.6 | 4.112 | 5.83 | 7.98 | 3.428571 | 4.089359
2T-07 | 0 | 24.51 | 164.6 | 4.112 | 5.83 | 7.98 | 3.470899 | 4.094062
2T-07 | 0 | 24.51 | 164.6 | 4.112 | 5.83 | 7.98 | 3.513228 | 4.110523
2T-07 | 0 | 24.51 | 164.6 | 4.112 | 5.83 | 7.98 | 3.555556 | 4.115226
2T-07 | 0 | 24.51 | 164.6 | 4.112 | 5.83 | 7.98 | 3.597884 | 4.126984
2T-07 | 0 | 24.51 | 164.6 | 4.112 | 5.83 | 7.98 | 3.640212 | 4.13639
2T-07 | 0 | 24.51 | 164.6 | 4.112 | 5.83 | 7.98 | 3.68254 | 4.148148
2T-07 | 0 | 24.51 | 164.6 | 4.112 | 5.83 | 7.98 | 3.724868 | 4.159906
2T-07 | 0 | 24.51 | 164.6 | 4.112 | 5.83 | 7.98 | 3.767196 | 4.157554
2T-07 | 0 | 24.51 | 164.6 | 4.112 | 5.83 | 7.98 | 3.809524 | 4.169312
2T-07 | 0 | 24.51 | 164.6 | 4.112 | 5.83 | 7.98 | 3.851852 | 4.18107
2T-07 | 0 | 24.51 | 164.6 | 4.112 | 5.83 | 7.98 | 3.89418 | 4.178718
2T-07 | 0 | 24.51 | 164.6 | 4.112 | 5.83 | 7.98 | 3.936508 | 4.190476
2T-07 | 0 | 24.51 | 164.6 | 4.112 | 5.83 | 7.98 | 3.978836 | 4.202234
2T-07 | 0 | 24.51 | 164.6 | 4.112 | 5.83 | 7.98 | 4.021164 | 4.202234
2T-07 | 0 | 24.51 | 164.6 | 4.112 | 5.83 | 7.98 | 4.063492 | 4.199882
2T-07 | 0 | 24.51 | 164.6 | 4.112 | 5.83 | 7.98 | 4.10582 | 4.209289
2T-07 | 0 | 24.51 | 164.6 | 4.112 | 5.83 | 7.98 | 4.148148 | 4.21164
2T-07 | 0 | 24.51 | 164.6 | 4.112 | 5.83 | 7.98 | 4.190476 | 4.218695
2T-07 | 0 | 24.51 | 164.6 | 4.112 | 5.83 | 7.98 | 4.232804 | 4.223398
2T-07 | 0 | 24.51 | 164.6 | 4.112 | 5.83 | 7.98 | 4.275132 | 4.223398
2T-07 | 0 | 24.51 | 164.6 | 4.112 | 5.83 | 7.98 | 4.31746 | 4.223398
2T-07 | 0 | 24.51 | 164.6 | 4.112 | 5.83 | 7.98 | 4.359788 | 4.223398
2T-07 | 0 | 24.51 | 164.6 | 4.112 | 5.83 | 7.98 | 4.402116 | 4.223398
2T-07 | 0 | 24.51 | 164.6 | 4.112 | 5.83 | 7.98 | 4.444444 | 4.223398
2T-07 | 0 | 24.51 | 164.6 | 4.112 | 5.83 | 7.98 | 4.486772 | 4.223398
2T-07 | 0 | 24.51 | 164.6 | 4.112 | 5.83 | 7.98 | 4.529101 | 4.223398
2T-07 | 0 | 24.51 | 164.6 | 4.112 | 5.83 | 7.98 | 4.571429 | 4.221046
2T-07 | 0 | 24.51 | 164.6 | 4.112 | 5.83 | 7.98 | 4.613757 | 4.21164
2T-07 | 0 | 24.51 | 164.6 | 4.112 | 5.83 | 7.98 | 4.656085 | 4.209289
2T-07 | 0 | 24.51 | 164.6 | 4.112 | 5.83 | 7.98 | 4.698413 | 4.199882
2T-07 | 0 | 24.51 | 164.6 | 4.112 | 5.83 | 7.98 | 4.740741 | 4.202234
2T-07 | 0 | 24.51 | 164.6 | 4.112 | 5.83 | 7.98 | 4.783069 | 4.199882
2T-07 | 0 | 24.51 | 164.6 | 4.112 | 5.83 | 7.98 | 4.825397 | 4.190476
2T-07 | 0 | 24.51 | 164.6 | 4.112 | 5.83 | 7.98 | 4.867725 | 4.178718
2T-07 | 0 | 24.51 | 164.6 | 4.112 | 5.83 | 7.98 | 4.910053 | 4.18107
2T-07 | 0 | 24.51 | 164.6 | 4.112 | 5.83 | 7.98 | 4.952381 | 4.169312
2T-07 | 0 | 24.51 | 164.6 | 4.112 | 5.83 | 7.98 | 4.994709 | 4.157554
2T-07 | 0 | 24.51 | 164.6 | 4.112 | 5.83 | 7.98 | 5.037037 | 4.148148
2T-07 | 0 | 24.51 | 164.6 | 4.112 | 5.83 | 7.98 | 5.079365 | 4.13639
2T-07 | 0 | 24.51 | 164.6 | 4.112 | 5.83 | 7.98 | 5.121693 | 4.131687
2T-07 | 0 | 24.51 | 164.6 | 4.112 | 5.83 | 7.98 | 5.164021 | 4.115226
2T-07 | 0 | 24.51 | 164.6 | 4.112 | 5.83 | 7.98 | 5.206349 | 4.110523
2T-07 | 0 | 24.51 | 164.6 | 4.112 | 5.83 | 7.98 | 5.248677 | 4.094062
2T-07 | 0 | 24.51 | 164.6 | 4.112 | 5.83 | 7.98 | 5.291005 | 4.084656
2T-07 | 0 | 24.51 | 164.6 | 4.112 | 5.83 | 7.98 | 5.333333 | 4.072898
2T-07 | 0 | 24.51 | 164.6 | 4.112 | 5.83 | 7.98 | 5.375661 | 4.063492
2T-07 | 0 | 24.51 | 164.6 | 4.112 | 5.83 | 7.98 | 5.417989 | 4.04468
2T-07 | 0 | 24.51 | 164.6 | 4.112 | 5.83 | 7.98 | 5.460317 | 4.03057
2T-07 | 0 | 24.51 | 164.6 | 4.112 | 5.83 | 7.98 | 5.502646 | 4.021164
2T-07 | 0 | 24.51 | 164.6 | 4.112 | 5.83 | 7.98 | 5.544974 | 3.997648
2T-07 | 0 | 24.51 | 164.6 | 4.112 | 5.83 | 7.98 | 5.587302 | 3.990594
2T-07 | 0 | 24.51 | 164.6 | 4.112 | 5.83 | 7.98 | 5.62963 | 3.967078
2T-07 | 0 | 24.51 | 164.6 | 4.112 | 5.83 | 7.98 | 5.671958 | 3.960024
2T-07 | 0 | 24.51 | 164.6 | 4.112 | 5.83 | 7.98 | 5.714286 | 3.936508
2T-07 | 0 | 24.51 | 164.6 | 4.112 | 5.83 | 7.98 | 5.756614 | 3.910641
2T-07 | 0 | 24.51 | 164.6 | 4.112 | 5.83 | 7.98 | 5.798942 | 3.898883
2T-07 | 0 | 24.51 | 164.6 | 4.112 | 5.83 | 7.98 | 5.84127 | 3.884774
2T-07 | 0 | 24.51 | 164.6 | 4.112 | 5.83 | 7.98 | 5.883598 | 3.86361
2T-07 | 0 | 24.51 | 164.6 | 4.112 | 5.83 | 7.98 | 5.925926 | 3.840094
2T-07 | 0 | 24.51 | 164.6 | 4.112 | 5.83 | 7.98 | 5.968254 | 3.81893
2T-07 | 0 | 24.51 | 164.6 | 4.112 | 5.83 | 7.98 | 6.010582 | 3.797766
2T-07 | 0 | 24.51 | 164.6 | 4.112 | 5.83 | 7.98 | 6.05291 | 3.776602
2T-07 | 0 | 24.51 | 164.6 | 4.112 | 5.83 | 7.98 | 6.095238 | 3.755438
2T-07 | 0 | 24.51 | 164.6 | 4.112 | 5.83 | 7.98 | 6.137566 | 3.736626
2T-07 | 0 | 24.51 | 164.6 | 4.112 | 5.83 | 7.98 | 6.179894 | 3.715461
2T-07 | 0 | 24.51 | 164.6 | 4.112 | 5.83 | 7.98 | 6.222222 | 3.68254
2T-07 | 0 | 24.51 | 164.6 | 4.112 | 5.83 | 7.98 | 6.26455 | 3.656673
2T-07 | 0 | 24.51 | 164.6 | 4.112 | 5.83 | 7.98 | 6.306878 | 3.640212
2T-07 | 0 | 24.51 | 164.6 | 4.112 | 5.83 | 7.98 | 6.349206 | 3.626102
2T-07 | 0 | 24.51 | 164.6 | 4.112 | 5.83 | 7.98 | 6.391534 | 3.59318
2T-07 | 0 | 24.51 | 164.6 | 4.112 | 5.83 | 7.98 | 6.433862 | 3.56261
2T-07 | 0 | 24.51 | 164.6 | 4.112 | 5.83 | 7.98 | 6.47619 | 3.527337
2T-07 | 0 | 24.51 | 164.6 | 4.112 | 5.83 | 7.98 | 6.518519 | 3.517931
2T-07 | 0 | 24.51 | 164.6 | 4.112 | 5.83 | 7.98 | 6.560847 | 3.485009
2T-07 | 0 | 24.51 | 164.6 | 4.112 | 5.83 | 7.98 | 6.603175 | 3.447384
2T-07 | 0 | 24.51 | 164.6 | 4.112 | 5.83 | 7.98 | 6.645503 | 3.430923
2T-07 | 0 | 24.51 | 164.6 | 4.112 | 5.83 | 7.98 | 6.687831 | 3.405056
2T-07 | 0 | 24.51 | 164.6 | 4.112 | 5.83 | 7.98 | 6.730159 | 3.358025
2T-07 | 0 | 24.51 | 164.6 | 4.112 | 5.83 | 7.98 | 6.772487 | 3.348618
2T-07 | 0 | 24.51 | 164.6 | 4.112 | 5.83 | 7.98 | 6.814815 | 3.308642
2T-07 | 0 | 24.51 | 164.6 | 4.112 | 5.83 | 7.98 | 6.857143 | 3.280423
2T-07 | 0 | 24.51 | 164.6 | 4.112 | 5.83 | 7.98 | 6.899471 | 3.252205
2T-07 | 0 | 24.51 | 164.6 | 4.112 | 5.83 | 7.98 | 6.941799 | 3.212228
2T-07 | 0 | 24.51 | 164.6 | 4.112 | 5.83 | 7.98 | 6.984127 | 3.20047
2T-07 | 0 | 24.51 | 164.6 | 4.112 | 5.83 | 7.98 | 7.026455 | 3.146384
2T-07 | 0 | 24.51 | 164.6 | 4.112 | 5.83 | 7.98 | 7.068783 | 3.13933
2T-07 | 0 | 24.51 | 164.6 | 4.112 | 5.83 | 7.98 | 7.111111 | 3.089947
2T-07 | 0 | 24.51 | 164.6 | 4.112 | 5.83 | 7.98 | 7.153439 | 3.071135
2T-07 | 0 | 24.51 | 164.6 | 4.112 | 5.83 | 7.98 | 7.195767 | 3.03351
2T-07 | 0 | 24.51 | 164.6 | 4.112 | 5.83 | 7.98 | 7.238095 | 3.005291
2T-07 | 0 | 24.51 | 164.6 | 4.112 | 5.83 | 7.98 | 7.280423 | 2.965315
2T-07 | 0 | 24.51 | 164.6 | 4.112 | 5.83 | 7.98 | 7.322751 | 2.946502
2T-07 | 0 | 24.51 | 164.6 | 4.112 | 5.83 | 7.98 | 7.365079 | 2.892416
2T-07 | 0 | 24.51 | 164.6 | 4.112 | 5.83 | 7.98 | 7.407407 | 2.885362
2T-07 | 0 | 24.51 | 164.6 | 4.112 | 5.83 | 7.98 | 7.449735 | 2.833627
2T-07 | 0 | 24.51 | 164.6 | 4.112 | 5.83 | 7.98 | 7.492063 | 2.793651
2T-07 | 0 | 24.51 | 164.6 | 4.112 | 5.83 | 7.98 | 7.534392 | 2.77719
2T-07 | 0 | 24.51 | 164.6 | 4.112 | 5.83 | 7.98 | 7.57672 | 2.725456
2T-07 | 0 | 24.51 | 164.6 | 4.112 | 5.83 | 7.98 | 7.619048 | 2.711346
2T-07 | 0 | 24.51 | 164.6 | 4.112 | 5.83 | 7.98 | 7.661376 | 2.666667
2T-07 | 0 | 24.51 | 164.6 | 4.112 | 5.83 | 7.98 | 7.703704 | 2.629042
2T-07 | 0 | 24.51 | 164.6 | 4.112 | 5.83 | 7.98 | 7.746032 | 2.603175
2T-07 | 0 | 24.51 | 164.6 | 4.112 | 5.83 | 7.98 | 7.78836 | 2.570253
2T-07 | 0 | 24.51 | 164.6 | 4.112 | 5.83 | 7.98 | 7.830688 | 2.537331
2T-07 | 0 | 24.51 | 164.6 | 4.112 | 5.83 | 7.98 | 7.873016 | 2.52087
2T-07 | 0 | 24.51 | 164.6 | 4.112 | 5.83 | 7.98 | 7.915344 | 2.473839
2T-07 | 0 | 24.51 | 164.6 | 4.112 | 5.83 | 7.98 | 7.957672 | 2.452675
2T-07 | 0 | 24.51 | 164.6 | 4.112 | 5.83 | 7.98 | 8 | 2.438566
2T-07 | 0 | 24.51 | 164.6 | 4.112 | 5.83 | 7.98 | 8.042328 | 2.41505
2T-07 | 0 | 24.51 | 164.6 | 4.112 | 5.83 | 7.98 | 8.084656 | 2.379777
2T-07 | 0 | 24.51 | 164.6 | 4.112 | 5.83 | 7.98 | 8.126984 | 2.358613
2T-07 | 0 | 24.51 | 164.6 | 4.112 | 5.83 | 7.98 | 8.169312 | 2.337449
2T-07 | 0 | 24.51 | 164.6 | 4.112 | 5.83 | 7.98 | 8.21164 | 2.323339
2T-07 | 0 | 24.51 | 164.6 | 4.112 | 5.83 | 7.98 | 8.253968 | 2.30923
2T-07 | 0 | 24.51 | 164.6 | 4.112 | 5.83 | 7.98 | 8.296296 | 2.283363
2T-07 | 0 | 24.51 | 164.6 | 4.112 | 5.83 | 7.98 | 8.338624 | 2.276308
2T-07 | 0 | 24.51 | 164.6 | 4.112 | 5.83 | 7.98 | 8.380952 | 2.262199
2T-07 | 0 | 24.51 | 164.6 | 4.112 | 5.83 | 7.98 | 8.42328 | 2.250441
2T-07 | 0 | 24.51 | 164.6 | 4.112 | 5.83 | 7.98 | 8.465608 | 2.231628
2T-07 | 0 | 24.51 | 164.6 | 4.112 | 5.83 | 7.98 | 8.507937 | 2.23398
2T-07 | 0 | 24.51 | 164.6 | 4.112 | 5.83 | 7.98 | 8.550265 | 2.224574
2T-07 | 0 | 24.51 | 164.6 | 4.112 | 5.83 | 7.98 | 8.592593 | 2.210464
2T-07 | 0 | 24.51 | 164.6 | 4.112 | 5.83 | 7.98 | 8.634921 | 2.208113
2T-07 | 0 | 24.51 | 164.6 | 4.112 | 5.83 | 7.98 | 8.677249 | 2.196355
2T-07 | 0 | 24.51 | 164.6 | 4.112 | 5.83 | 7.98 | 8.719577 | 2.191652
2T-07 | 0 | 24.51 | 164.6 | 4.112 | 5.83 | 7.98 | 8.761905 | 2.149324
2T-08 | 1 | 24.72 | 163 | 4.097 | 5 | 6.36 | 0.08465608 | 2.031746
2T-08 | 1 | 24.72 | 163 | 4.097 | 5 | 6.36 | 0.1269841 | 1.987066
2T-08 | 1 | 24.72 | 163 | 4.097 | 5 | 6.36 | 0.1693122 | 1.958848
2T-08 | 1 | 24.72 | 163 | 4.097 | 5 | 6.36 | 0.2116402 | 1.937684
2T-08 | 1 | 24.72 | 163 | 4.097 | 5 | 6.36 | 0.2539683 | 1.923574
2T-08 | 1 | 24.72 | 163 | 4.097 | 5 | 6.36 | 0.2962963 | 1.914168
2T-08 | 1 | 24.72 | 163 | 4.097 | 5 | 6.36 | 0.3386243 | 1.900059
2T-08 | 1 | 24.72 | 163 | 4.097 | 5 | 6.36 | 0.3809524 | 1.895356
2T-08 | 1 | 24.72 | 163 | 4.097 | 5 | 6.36 | 0.4232804 | 1.893004
2T-08 | 1 | 24.72 | 163 | 4.097 | 5 | 6.36 | 0.4656085 | 1.893004
2T-08 | 1 | 24.72 | 163 | 4.097 | 5 | 6.36 | 0.5079365 | 1.895356
2T-08 | 1 | 24.72 | 163 | 4.097 | 5 | 6.36 | 0.5502646 | 1.904762
2T-08 | 1 | 24.72 | 163 | 4.097 | 5 | 6.36 | 0.5925926 | 1.914168
2T-08 | 1 | 24.72 | 163 | 4.097 | 5 | 6.36 | 0.6349206 | 1.91652
2T-08 | 1 | 24.72 | 163 | 4.097 | 5 | 6.36 | 0.6772487 | 1.91652
2T-08 | 1 | 24.72 | 163 | 4.097 | 5 | 6.36 | 0.7195767 | 1.918871
2T-08 | 1 | 24.72 | 163 | 4.097 | 5 | 6.36 | 0.7619048 | 1.91652
2T-08 | 1 | 24.72 | 163 | 4.097 | 5 | 6.36 | 0.8042328 | 1.91652
2T-08 | 1 | 24.72 | 163 | 4.097 | 5 | 6.36 | 0.8465608 | 1.914168
2T-08 | 1 | 24.72 | 163 | 4.097 | 5 | 6.36 | 0.8888889 | 1.914168
2T-08 | 1 | 24.72 | 163 | 4.097 | 5 | 6.36 | 0.9312169 | 1.909465
2T-08 | 1 | 24.72 | 163 | 4.097 | 5 | 6.36 | 0.973545 | 1.90241
2T-08 | 1 | 24.72 | 163 | 4.097 | 5 | 6.36 | 1.015873 | 1.895356
2T-08 | 1 | 24.72 | 163 | 4.097 | 5 | 6.36 | 1.058201 | 1.893004
2T-08 | 1 | 24.72 | 163 | 4.097 | 5 | 6.36 | 1.100529 | 1.890653
2T-08 | 1 | 24.72 | 163 | 4.097 | 5 | 6.36 | 1.142857 | 1.881246
2T-08 | 1 | 24.72 | 163 | 4.097 | 5 | 6.36 | 1.185185 | 1.874192
2T-08 | 1 | 24.72 | 163 | 4.097 | 5 | 6.36 | 1.227513 | 1.87184
2T-08 | 1 | 24.72 | 163 | 4.097 | 5 | 6.36 | 1.269841 | 1.864785
2T-08 | 1 | 24.72 | 163 | 4.097 | 5 | 6.36 | 1.312169 | 1.855379
2T-08 | 1 | 24.72 | 163 | 4.097 | 5 | 6.36 | 1.354497 | 1.850676
2T-08 | 1 | 24.72 | 163 | 4.097 | 5 | 6.36 | 1.396825 | 1.843621
2T-08 | 1 | 24.72 | 163 | 4.097 | 5 | 6.36 | 1.439153 | 1.834215
2T-08 | 1 | 24.72 | 163 | 4.097 | 5 | 6.36 | 1.481481 | 1.829512
2T-08 | 1 | 24.72 | 163 | 4.097 | 5 | 6.36 | 1.52381 | 1.820106
2T-08 | 1 | 24.72 | 163 | 4.097 | 5 | 6.36 | 1.566138 | 1.8107
2T-08 | 1 | 24.72 | 163 | 4.097 | 5 | 6.36 | 1.608466 | 1.805996
2T-08 | 1 | 24.72 | 163 | 4.097 | 5 | 6.36 | 1.650794 | 1.791887
2T-08 | 1 | 24.72 | 163 | 4.097 | 5 | 6.36 | 1.693122 | 1.787184
2T-08 | 1 | 24.72 | 163 | 4.097 | 5 | 6.36 | 1.73545 | 1.773075
2T-08 | 1 | 24.72 | 163 | 4.097 | 5 | 6.36 | 1.777778 | 1.76602
2T-08 | 1 | 24.72 | 163 | 4.097 | 5 | 6.36 | 1.820106 | 1.749559
2T-08 | 1 | 24.72 | 163 | 4.097 | 5 | 6.36 | 1.862434 | 1.742504
2T-08 | 1 | 24.72 | 163 | 4.097 | 5 | 6.36 | 1.904762 | 1.723692
2T-08 | 1 | 24.72 | 163 | 4.097 | 5 | 6.36 | 1.94709 | 1.704879
2T-08 | 1 | 24.72 | 163 | 4.097 | 5 | 6.36 | 1.989418 | 1.686067
2T-08 | 1 | 24.72 | 163 | 4.097 | 5 | 6.36 | 2.031746 | 1.664903
2T-08 | 1 | 24.72 | 163 | 4.097 | 5 | 6.36 | 2.074074 | 1.643739
2T-08 | 1 | 24.72 | 163 | 4.097 | 5 | 6.36 | 2.116402 | 1.620223
2T-08 | 1 | 24.72 | 163 | 4.097 | 5 | 6.36 | 2.15873 | 1.599059
2T-08 | 1 | 24.72 | 163 | 4.097 | 5 | 6.36 | 2.201058 | 1.575544
2T-08 | 1 | 24.72 | 163 | 4.097 | 5 | 6.36 | 2.243386 | 1.54027
2T-08 | 1 | 24.72 | 163 | 4.097 | 5 | 6.36 | 2.285714 | 1.514403
2T-08 | 1 | 24.72 | 163 | 4.097 | 5 | 6.36 | 2.328042 | 1.481481
2T-08 | 1 | 24.72 | 163 | 4.097 | 5 | 6.36 | 2.37037 | 1.44856
2T-08 | 1 | 24.72 | 163 | 4.097 | 5 | 6.36 | 2.412698 | 1.415638
2T-08 | 1 | 24.72 | 163 | 4.097 | 5 | 6.36 | 2.455026 | 1.385068
2T-08 | 1 | 24.72 | 163 | 4.097 | 5 | 6.36 | 2.497354 | 1.345091
2T-08 | 1 | 24.72 | 163 | 4.097 | 5 | 6.36 | 2.539683 | 1.314521
2T-08 | 1 | 24.72 | 163 | 4.097 | 5 | 6.36 | 2.582011 | 1.279248
2T-08 | 1 | 24.72 | 163 | 4.097 | 5 | 6.36 | 2.624339 | 1.239271
2T-08 | 1 | 24.72 | 163 | 4.097 | 5 | 6.36 | 2.666667 | 1.206349
2T-08 | 1 | 24.72 | 163 | 4.097 | 5 | 6.36 | 2.708995 | 1.173427
2T-08 | 1 | 24.72 | 163 | 4.097 | 5 | 6.36 | 2.751323 | 1.133451
2T-08 | 1 | 24.72 | 163 | 4.097 | 5 | 6.36 | 2.793651 | 1.098178
2T-08 | 1 | 24.72 | 163 | 4.097 | 5 | 6.36 | 2.835979 | 1.065256
2T-08 | 1 | 24.72 | 163 | 4.097 | 5 | 6.36 | 2.878307 | 1.025279
2T-08 | 1 | 24.72 | 163 | 4.097 | 5 | 6.36 | 2.920635 | 0.9900059
2T-08 | 1 | 24.72 | 163 | 4.097 | 5 | 6.36 | 2.962963 | 0.9547325
2T-08 | 1 | 24.72 | 163 | 4.097 | 5 | 6.36 | 3.005291 | 0.9194591
2T-08 | 1 | 24.72 | 163 | 4.097 | 5 | 6.36 | 3.047619 | 0.8794827
2T-08 | 1 | 24.72 | 163 | 4.097 | 5 | 6.36 | 3.089947 | 0.8465608
2T-08 | 1 | 24.72 | 163 | 4.097 | 5 | 6.36 | 3.132275 | 0.813639
2T-08 | 1 | 24.72 | 163 | 4.097 | 5 | 6.36 | 3.174603 | 0.7736626
2T-08 | 1 | 24.72 | 163 | 4.097 | 5 | 6.36 | 3.216931 | 0.7360376
2T-08 | 1 | 24.72 | 163 | 4.097 | 5 | 6.36 | 3.259259 | 0.7031158
2T-08 | 1 | 24.72 | 163 | 4.097 | 5 | 6.36 | 3.301587 | 0.6654909
2T-08 | 1 | 24.72 | 163 | 4.097 | 5 | 6.36 | 3.343915 | 0.627866
2T-08 | 1 | 24.72 | 163 | 4.097 | 5 | 6.36 | 3.386243 | 0.5996473
2T-08 | 1 | 24.72 | 163 | 4.097 | 5 | 6.36 | 3.428571 | 0.5620223
2T-08 | 1 | 24.72 | 163 | 4.097 | 5 | 6.36 | 3.470899 | 0.5314521
2T-08 | 1 | 24.72 | 163 | 4.097 | 5 | 6.36 | 3.513228 | 0.4985303
2T-08 | 1 | 24.72 | 163 | 4.097 | 5 | 6.36 | 3.555556 | 0.4703116
2T-08 | 1 | 24.72 | 163 | 4.097 | 5 | 6.36 | 3.597884 | 0.4350382
2T-08 | 1 | 24.72 | 163 | 4.097 | 5 | 6.36 | 3.640212 | 0.4115226
2T-08 | 1 | 24.72 | 163 | 4.097 | 5 | 6.36 | 3.68254 | 0.3833039
2T-08 | 1 | 24.72 | 163 | 4.097 | 5 | 6.36 | 3.724868 | 0.3503821
2T-08 | 1 | 24.72 | 163 | 4.097 | 5 | 6.36 | 3.767196 | 0.3292181
2T-08 | 1 | 24.72 | 163 | 4.097 | 5 | 6.36 | 3.809524 | 0.3057025
2T-08 | 1 | 24.72 | 163 | 4.097 | 5 | 6.36 | 3.851852 | 0.2845385
2T-08 | 1 | 24.72 | 163 | 4.097 | 5 | 6.36 | 3.89418 | 0.2633745
2T-08 | 1 | 24.72 | 163 | 4.097 | 5 | 6.36 | 3.936508 | 0.2422105
2T-08 | 1 | 24.72 | 163 | 4.097 | 5 | 6.36 | 3.978836 | 0.2210464
2T-08 | 1 | 24.72 | 163 | 4.097 | 5 | 6.36 | 4.021164 | 0.1998824
2T-08 | 1 | 24.72 | 163 | 4.097 | 5 | 6.36 | 4.063492 | 0.1787184
2T-08 | 1 | 24.72 | 163 | 4.097 | 5 | 6.36 | 4.10582 | 0.1599059
2T-08 | 1 | 24.72 | 163 | 4.097 | 5 | 6.36 | 4.148148 | 0.1387419
2T-08 | 1 | 24.72 | 163 | 4.097 | 5 | 6.36 | 4.190476 | 0.1316872
2T-08 | 1 | 24.72 | 163 | 4.097 | 5 | 6.36 | 4.232804 | 0.1152263
2T-08 | 1 | 24.72 | 163 | 4.097 | 5 | 6.36 | 4.275132 | 0.09876543
2T-08 | 1 | 24.72 | 163 | 4.097 | 5 | 6.36 | 4.31746 | 0.09171076
2T-08 | 1 | 24.72 | 163 | 4.097 | 5 | 6.36 | 4.359788 | 0.07524985
2T-08 | 1 | 24.72 | 163 | 4.097 | 5 | 6.36 | 4.402116 | 0.07054674
2T-08 | 1 | 24.72 | 163 | 4.097 | 5 | 6.36 | 4.444444 | 0.05643739
2T-08 | 1 | 24.72 | 163 | 4.097 | 5 | 6.36 | 4.486772 | 0.05173427
2T-08 | 1 | 24.72 | 163 | 4.097 | 5 | 6.36 | 4.529101 | 0.04703116
2T-08 | 1 | 24.72 | 163 | 4.097 | 5 | 6.36 | 4.571429 | 0.03997648
2T-08 | 1 | 24.72 | 163 | 4.097 | 5 | 6.36 | 4.613757 | 0.03527337
2T-08 | 1 | 24.72 | 163 | 4.097 | 5 | 6.36 | 4.656085 | 0.03292181
2T-08 | 1 | 24.72 | 163 | 4.097 | 5 | 6.36 | 4.698413 | 0.03292181
2T-08 | 1 | 24.72 | 163 | 4.097 | 5 | 6.36 | 4.740741 | 0.03057025
2T-08 | 1 | 24.72 | 163 | 4.097 | 5 | 6.36 | 4.783069 | 0.03292181
2T-08 | 1 | 24.72 | 163 | 4.097 | 5 | 6.36 | 4.825397 | 0.03292181
2T-08 | 1 | 24.72 | 163 | 4.097 | 5 | 6.36 | 4.867725 | 0.03527337
2T-08 | 1 | 24.72 | 163 | 4.097 | 5 | 6.36 | 4.910053 | 0.0446796
2T-08 | 1 | 24.72 | 163 | 4.097 | 5 | 6.36 | 4.952381 | 0.05173427
2T-08 | 1 | 24.72 | 163 | 4.097 | 5 | 6.36 | 4.994709 | 0.05408583
2T-08 | 1 | 24.72 | 163 | 4.097 | 5 | 6.36 | 5.037037 | 0.06819518
2T-08 | 1 | 24.72 | 163 | 4.097 | 5 | 6.36 | 5.079365 | 0.07524985
2T-08 | 1 | 24.72 | 163 | 4.097 | 5 | 6.36 | 5.121693 | 0.0893592
2T-08 | 1 | 24.72 | 163 | 4.097 | 5 | 6.36 | 5.164021 | 0.09641387
2T-08 | 1 | 24.72 | 163 | 4.097 | 5 | 6.36 | 5.206349 | 0.1152263
2T-08 | 1 | 24.72 | 163 | 4.097 | 5 | 6.36 | 5.248677 | 0.1316872
2T-08 | 1 | 24.72 | 163 | 4.097 | 5 | 6.36 | 5.291005 | 0.1410935
2T-08 | 1 | 24.72 | 163 | 4.097 | 5 | 6.36 | 5.333333 | 0.1599059
2T-08 | 1 | 24.72 | 163 | 4.097 | 5 | 6.36 | 5.375661 | 0.18107
2T-08 | 1 | 24.72 | 163 | 4.097 | 5 | 6.36 | 5.417989 | 0.202234
2T-08 | 1 | 24.72 | 163 | 4.097 | 5 | 6.36 | 5.460317 | 0.223398
2T-08 | 1 | 24.72 | 163 | 4.097 | 5 | 6.36 | 5.502646 | 0.2492651
2T-08 | 1 | 24.72 | 163 | 4.097 | 5 | 6.36 | 5.544974 | 0.2821869
2T-08 | 1 | 24.72 | 163 | 4.097 | 5 | 6.36 | 5.587302 | 0.3057025
2T-08 | 1 | 24.72 | 163 | 4.097 | 5 | 6.36 | 5.62963 | 0.3292181
2T-08 | 1 | 24.72 | 163 | 4.097 | 5 | 6.36 | 5.671958 | 0.3691946
2T-08 | 1 | 24.72 | 163 | 4.097 | 5 | 6.36 | 5.714286 | 0.3927102
2T-08 | 1 | 24.72 | 163 | 4.097 | 5 | 6.36 | 5.756614 | 0.4326867
2T-08 | 1 | 24.72 | 163 | 4.097 | 5 | 6.36 | 5.798942 | 0.46796
2T-08 | 1 | 24.72 | 163 | 4.097 | 5 | 6.36 | 5.84127 | 0.5032334
2T-08 | 1 | 24.72 | 163 | 4.097 | 5 | 6.36 | 5.883598 | 0.5432099
2T-08 | 1 | 24.72 | 163 | 4.097 | 5 | 6.36 | 5.925926 | 0.5831864
2T-08 | 1 | 24.72 | 163 | 4.097 | 5 | 6.36 | 5.968254 | 0.627866
2T-08 | 1 | 24.72 | 163 | 4.097 | 5 | 6.36 | 6.010582 | 0.6725456
2T-08 | 1 | 24.72 | 163 | 4.097 | 5 | 6.36 | 6.05291 | 0.7195767
2T-08 | 1 | 24.72 | 163 | 4.097 | 5 | 6.36 | 6.095238 | 0.7642563
2T-08 | 1 | 24.72 | 163 | 4.097 | 5 | 6.36 | 6.137566 | 0.813639
2T-08 | 1 | 24.72 | 163 | 4.097 | 5 | 6.36 | 6.179894 | 0.8583186
2T-08 | 1 | 24.72 | 163 | 4.097 | 5 | 6.36 | 6.222222 | 0.9006467
2T-08 | 1 | 24.72 | 163 | 4.097 | 5 | 6.36 | 6.26455 | 0.9406232
2T-08 | 1 | 24.72 | 163 | 4.097 | 5 | 6.36 | 6.306878 | 0.9805996
2T-08 | 1 | 24.72 | 163 | 4.097 | 5 | 6.36 | 6.349206 | 1.01117
2T-08 | 1 | 24.72 | 163 | 4.097 | 5 | 6.36 | 6.391534 | 1.048795
2T-08 | 1 | 24.72 | 163 | 4.097 | 5 | 6.36 | 6.433862 | 1.081717
2T-08 | 1 | 24.72 | 163 | 4.097 | 5 | 6.36 | 6.47619 | 1.112287
2T-08 | 1 | 24.72 | 163 | 4.097 | 5 | 6.36 | 6.518519 | 1.140506
2T-08 | 1 | 24.72 | 163 | 4.097 | 5 | 6.36 | 6.560847 | 1.173427
2T-08 | 1 | 24.72 | 163 | 4.097 | 5 | 6.36 | 6.603175 | 1.196943
2T-08 | 1 | 24.72 | 163 | 4.097 | 5 | 6.36 | 6.645503 | 1.22281
2T-08 | 1 | 24.72 | 163 | 4.097 | 5 | 6.36 | 6.687831 | 1.258083
2T-08 | 1 | 24.72 | 163 | 4.097 | 5 | 6.36 | 6.730159 | 1.279248
2T-08 | 1 | 24.72 | 163 | 4.097 | 5 | 6.36 | 6.772487 | 1.300412
2T-08 | 1 | 24.72 | 163 | 4.097 | 5 | 6.36 | 6.814815 | 1.323927
2T-08 | 1 | 24.72 | 163 | 4.097 | 5 | 6.36 | 6.857143 | 1.345091
2T-08 | 1 | 24.72 | 163 | 4.097 | 5 | 6.36 | 6.899471 | 1.366255
2T-08 | 1 | 24.72 | 163 | 4.097 | 5 | 6.36 | 6.941799 | 1.387419
2T-08 | 1 | 24.72 | 163 | 4.097 | 5 | 6.36 | 6.984127 | 1.408583
2T-08 | 1 | 24.72 | 163 | 4.097 | 5 | 6.36 | 7.026455 | 1.429747
2T-08 | 1 | 24.72 | 163 | 4.097 | 5 | 6.36 | 7.068783 | 1.450911
2T-08 | 1 | 24.72 | 163 | 4.097 | 5 | 6.36 | 7.111111 | 1.472075
2T-08 | 1 | 24.72 | 163 | 4.097 | 5 | 6.36 | 7.153439 | 1.490888
2T-08 | 1 | 24.72 | 163 | 4.097 | 5 | 6.36 | 7.195767 | 1.512052
2T-08 | 1 | 24.72 | 163 | 4.097 | 5 | 6.36 | 7.238095 | 1.533216
2T-08 | 1 | 24.72 | 163 | 4.097 | 5 | 6.36 | 7.280423 | 1.549677
2T-08 | 1 | 24.72 | 163 | 4.097 | 5 | 6.36 | 7.322751 | 1.559083
2T-08 | 1 | 24.72 | 163 | 4.097 | 5 | 6.36 | 7.365079 | 1.577895
2T-08 | 1 | 24.72 | 163 | 4.097 | 5 | 6.36 | 7.407407 | 1.596708
2T-08 | 1 | 24.72 | 163 | 4.097 | 5 | 6.36 | 7.449735 | 1.617872
2T-08 | 1 | 24.72 | 163 | 4.097 | 5 | 6.36 | 7.492063 | 1.627278
2T-08 | 1 | 24.72 | 163 | 4.097 | 5 | 6.36 | 7.534392 | 1.641387
2T-08 | 1 | 24.72 | 163 | 4.097 | 5 | 6.36 | 7.57672 | 1.6602
2T-08 | 1 | 24.72 | 163 | 4.097 | 5 | 6.36 | 7.619048 | 1.676661
2T-08 | 1 | 24.72 | 163 | 4.097 | 5 | 6.36 | 7.661376 | 1.683715
2T-08 | 1 | 24.72 | 163 | 4.097 | 5 | 6.36 | 7.703704 | 1.702528
2T-08 | 1 | 24.72 | 163 | 4.097 | 5 | 6.36 | 7.746032 | 1.714286
2T-08 | 1 | 24.72 | 163 | 4.097 | 5 | 6.36 | 7.78836 | 1.726044
2T-08 | 1 | 24.72 | 163 | 4.097 | 5 | 6.36 | 7.830688 | 1.744856
2T-08 | 1 | 24.72 | 163 | 4.097 | 5 | 6.36 | 7.873016 | 1.749559
2T-08 | 1 | 24.72 | 163 | 4.097 | 5 | 6.36 | 7.915344 | 1.76602
2T-08 | 1 | 24.72 | 163 | 4.097 | 5 | 6.36 | 7.957672 | 1.777778
2T-08 | 1 | 24.72 | 163 | 4.097 | 5 | 6.36 | 8 | 1.789536
2T-08 | 1 | 24.72 | 163 | 4.097 | 5 | 6.36 | 8.042328 | 1.803645
2T-08 | 1 | 24.72 | 163 | 4.097 | 5 | 6.36 | 8.084656 | 1.8107
2T-08 | 1 | 24.72 | 163 | 4.097 | 5 | 6.36 | 8.126984 | 1.824809
2T-08 | 1 | 24.72 | 163 | 4.097 | 5 | 6.36 | 8.169312 | 1.831864
2T-08 | 1 | 24.72 | 163 | 4.097 | 5 | 6.36 | 8.21164 | 1.845973
2T-08 | 1 | 24.72 | 163 | 4.097 | 5 | 6.36 | 8.253968 | 1.853028
2T-08 | 1 | 24.72 | 163 | 4.097 | 5 | 6.36 | 8.296296 | 1.860082
2T-08 | 1 | 24.72 | 163 | 4.097 | 5 | 6.36 | 8.338624 | 1.87184
2T-08 | 1 | 24.72 | 163 | 4.097 | 5 | 6.36 | 8.380952 | 1.876543
2T-08 | 1 | 24.72 | 163 | 4.097 | 5 | 6.36 | 8.42328 | 1.885949
2T-08 | 1 | 24.72 | 163 | 4.097 | 5 | 6.36 | 8.465608 | 1.893004
2T-08 | 1 | 24.72 | 163 | 4.097 | 5 | 6.36 | 8.507937 | 1.897707
2T-08 | 1 | 24.72 | 163 | 4.097 | 5 | 6.36 | 8.550265 | 1.909465
2T-08 | 1 | 24.72 | 163 | 4.097 | 5 | 6.36 | 8.592593 | 1.914168
2T-08 | 1 | 24.72 | 163 | 4.097 | 5 | 6.36 | 8.634921 | 1.918871
2T-08 | 1 | 24.72 | 163 | 4.097 | 5 | 6.36 | 8.677249 | 1.932981
2T-08 | 1 | 24.72 | 163 | 4.097 | 5 | 6.36 | 8.719577 | 1.937684
2T-08 | 1 | 24.72 | 163 | 4.097 | 5 | 6.36 | 8.761905 | 1.942387
2T-08 | 1 | 24.72 | 163 | 4.097 | 5 | 6.36 | 8.804233 | 1.954145
2T-08 | 1 | 24.72 | 163 | 4.097 | 5 | 6.36 | 8.846561 | 1.958848
2T-08 | 1 | 24.72 | 163 | 4.097 | 5 | 6.36 | 8.888889 | 1.965902
2T-08 | 1 | 24.72 | 163 | 4.097 | 5 | 6.36 | 8.931217 | 1.97766
2T-08 | 1 | 24.72 | 163 | 4.097 | 5 | 6.36 | 8.973545 | 1.980012
2T-08 | 1 | 24.72 | 163 | 4.097 | 5 | 6.36 | 9.015873 | 1.99177
2T-08 | 1 | 24.72 | 163 | 4.097 | 5 | 6.36 | 9.058201 | 1.998824
2T-08 | 1 | 24.72 | 163 | 4.097 | 5 | 6.36 | 9.100529 | 2.003527
2T-08 | 1 | 24.72 | 163 | 4.097 | 5 | 6.36 | 9.142857 | 2.017637
2T-08 | 1 | 24.72 | 163 | 4.097 | 5 | 6.36 | 9.185185 | 2.02234
2T-08 | 1 | 24.72 | 163 | 4.097 | 5 | 6.36 | 9.227513 | 2.024691
2T-08 | 1 | 24.72 | 163 | 4.097 | 5 | 6.36 | 9.269841 | 2.031746
2T-08 | 1 | 24.72 | 163 | 4.097 | 5 | 6.36 | 9.312169 | 2.043504
2T-08 | 1 | 24.72 | 163 | 4.097 | 5 | 6.36 | 0.04232804 | 2.102293
2T-08 | 1 | 24.72 | 163 | 4.097 | 5 | 6.36 | 9.354497 | 2.076426
2T-08 | 0 | 24.72 | 163 | 4.097 | 5 | 6.36 | 0.04232804 | 2.102293
2T-08 | 0 | 24.72 | 163 | 4.097 | 5 | 6.36 | 0.08465608 | 2.15873
2T-08 | 0 | 24.72 | 163 | 4.097 | 5 | 6.36 | 0.1269841 | 2.201058
2T-08 | 0 | 24.72 | 163 | 4.097 | 5 | 6.36 | 0.1693122 | 2.238683
2T-08 | 0 | 24.72 | 163 | 4.097 | 5 | 6.36 | 0.2116402 | 2.27866
2T-08 | 0 | 24.72 | 163 | 4.097 | 5 | 6.36 | 0.2539683 | 2.318636
2T-08 | 0 | 24.72 | 163 | 4.097 | 5 | 6.36 | 0.2962963 | 2.358613
2T-08 | 0 | 24.72 | 163 | 4.097 | 5 | 6.36 | 0.3386243 | 2.396238
2T-08 | 0 | 24.72 | 163 | 4.097 | 5 | 6.36 | 0.3809524 | 2.433862
2T-08 | 0 | 24.72 | 163 | 4.097 | 5 | 6.36 | 0.4232804 | 2.466784
2T-08 | 0 | 24.72 | 163 | 4.097 | 5 | 6.36 | 0.4656085 | 2.506761
2T-08 | 0 | 24.72 | 163 | 4.097 | 5 | 6.36 | 0.5079365 | 2.544386
2T-08 | 0 | 24.72 | 163 | 4.097 | 5 | 6.36 | 0.5502646 | 2.579659
2T-08 | 0 | 24.72 | 163 | 4.097 | 5 | 6.36 | 0.5925926 | 2.614932
2T-08 | 0 | 24.72 | 163 | 4.097 | 5 | 6.36 | 0.6349206 | 2.654909
2T-08 | 0 | 24.72 | 163 | 4.097 | 5 | 6.36 | 0.6772487 | 2.685479
2T-08 | 0 | 24.72 | 163 | 4.097 | 5 | 6.36 | 0.7195767 | 2.720752
2T-08 | 0 | 24.72 | 163 | 4.097 | 5 | 6.36 | 0.7619048 | 2.758377
2T-08 | 0 | 24.72 | 163 | 4.097 | 5 | 6.36 | 0.8042328 | 2.786596
2T-08 | 0 | 24.72 | 163 | 4.097 | 5 | 6.36 | 0.8465608 | 2.824221
2T-08 | 0 | 24.72 | 163 | 4.097 | 5 | 6.36 | 0.8888889 | 2.857143
2T-08 | 0 | 24.72 | 163 | 4.097 | 5 | 6.36 | 0.9312169 | 2.890065
2T-08 | 0 | 24.72 | 163 | 4.097 | 5 | 6.36 | 0.973545 | 2.925338
2T-08 | 0 | 24.72 | 163 | 4.097 | 5 | 6.36 | 1.015873 | 2.953557
2T-08 | 0 | 24.72 | 163 | 4.097 | 5 | 6.36 | 1.058201 | 2.993533
2T-08 | 0 | 24.72 | 163 | 4.097 | 5 | 6.36 | 1.100529 | 3.017049
2T-08 | 0 | 24.72 | 163 | 4.097 | 5 | 6.36 | 1.142857 | 3.057025
2T-08 | 0 | 24.72 | 163 | 4.097 | 5 | 6.36 | 1.185185 | 3.080541
2T-08 | 0 | 24.72 | 163 | 4.097 | 5 | 6.36 | 1.227513 | 3.120517
2T-08 | 0 | 24.72 | 163 | 4.097 | 5 | 6.36 | 1.269841 | 3.144033
2T-08 | 0 | 24.72 | 163 | 4.097 | 5 | 6.36 | 1.312169 | 3.176955
2T-08 | 0 | 24.72 | 163 | 4.097 | 5 | 6.36 | 1.354497 | 3.207525
2T-08 | 0 | 24.72 | 163 | 4.097 | 5 | 6.36 | 1.396825 | 3.233392
2T-08 | 0 | 24.72 | 163 | 4.097 | 5 | 6.36 | 1.439153 | 3.268665
2T-08 | 0 | 24.72 | 163 | 4.097 | 5 | 6.36 | 1.481481 | 3.292181
2T-08 | 0 | 24.72 | 163 | 4.097 | 5 | 6.36 | 1.52381 | 3.327454
2T-08 | 0 | 24.72 | 163 | 4.097 | 5 | 6.36 | 1.566138 | 3.353322
2T-08 | 0 | 24.72 | 163 | 4.097 | 5 | 6.36 | 1.608466 | 3.376837
2T-08 | 0 | 24.72 | 163 | 4.097 | 5 | 6.36 | 1.650794 | 3.414462
2T-08 | 0 | 24.72 | 163 | 4.097 | 5 | 6.36 | 1.693122 | 3.437978
2T-08 | 0 | 24.72 | 163 | 4.097 | 5 | 6.36 | 1.73545 | 3.461493
2T-08 | 0 | 24.72 | 163 | 4.097 | 5 | 6.36 | 1.777778 | 3.492063
2T-08 | 0 | 24.72 | 163 | 4.097 | 5 | 6.36 | 1.820106 | 3.522634
2T-08 | 0 | 24.72 | 163 | 4.097 | 5 | 6.36 | 1.862434 | 3.546149
2T-08 | 0 | 24.72 | 163 | 4.097 | 5 | 6.36 | 1.904762 | 3.567313
2T-08 | 0 | 24.72 | 163 | 4.097 | 5 | 6.36 | 1.94709 | 3.597884
2T-08 | 0 | 24.72 | 163 | 4.097 | 5 | 6.36 | 1.989418 | 3.628454
2T-08 | 0 | 24.72 | 163 | 4.097 | 5 | 6.36 | 2.031746 | 3.649618
2T-08 | 0 | 24.72 | 163 | 4.097 | 5 | 6.36 | 2.074074 | 3.673133
2T-08 | 0 | 24.72 | 163 | 4.097 | 5 | 6.36 | 2.116402 | 3.694297
2T-08 | 0 | 24.72 | 163 | 4.097 | 5 | 6.36 | 2.15873 | 3.720165
2T-08 | 0 | 24.72 | 163 | 4.097 | 5 | 6.36 | 2.201058 | 3.750735
2T-08 | 0 | 24.72 | 163 | 4.097 | 5 | 6.36 | 2.243386 | 3.776602
2T-08 | 0 | 24.72 | 163 | 4.097 | 5 | 6.36 | 2.285714 | 3.797766
2T-08 | 0 | 24.72 | 163 | 4.097 | 5 | 6.36 | 2.328042 | 3.81893
2T-08 | 0 | 24.72 | 163 | 4.097 | 5 | 6.36 | 2.37037 | 3.840094
2T-08 | 0 | 24.72 | 163 | 4.097 | 5 | 6.36 | 2.412698 | 3.86361
2T-08 | 0 | 24.72 | 163 | 4.097 | 5 | 6.36 | 2.455026 | 3.884774
2T-08 | 0 | 24.72 | 163 | 4.097 | 5 | 6.36 | 2.497354 | 3.905938
2T-08 | 0 | 24.72 | 163 | 4.097 | 5 | 6.36 | 2.539683 | 3.927102
2T-08 | 0 | 24.72 | 163 | 4.097 | 5 | 6.36 | 2.582011 | 3.948266
2T-08 | 0 | 24.72 | 163 | 4.097 | 5 | 6.36 | 2.624339 | 3.96943
2T-08 | 0 | 24.72 | 163 | 4.097 | 5 | 6.36 | 2.666667 | 3.990594
2T-08 | 0 | 24.72 | 163 | 4.097 | 5 | 6.36 | 2.708995 | 4.011758
2T-08 | 0 | 24.72 | 163 | 4.097 | 5 | 6.36 | 2.751323 | 4.03057
2T-08 | 0 | 24.72 | 163 | 4.097 | 5 | 6.36 | 2.793651 | 4.051734
2T-08 | 0 | 24.72 | 163 | 4.097 | 5 | 6.36 | 2.835979 | 4.072898
2T-08 | 0 | 24.72 | 163 | 4.097 | 5 | 6.36 | 2.878307 | 4.094062
2T-08 | 0 | 24.72 | 163 | 4.097 | 5 | 6.36 | 2.920635 | 4.110523
2T-08 | 0 | 24.72 | 163 | 4.097 | 5 | 6.36 | 2.962963 | 4.124633
2T-08 | 0 | 24.72 | 163 | 4.097 | 5 | 6.36 | 3.005291 | 4.138742
2T-08 | 0 | 24.72 | 163 | 4.097 | 5 | 6.36 | 3.047619 | 4.159906
2T-08 | 0 | 24.72 | 163 | 4.097 | 5 | 6.36 | 3.089947 | 4.178718
2T-08 | 0 | 24.72 | 163 | 4.097 | 5 | 6.36 | 3.132275 | 4.197531
2T-08 | 0 | 24.72 | 163 | 4.097 | 5 | 6.36 | 3.174603 | 4.209289
2T-08 | 0 | 24.72 | 163 | 4.097 | 5 | 6.36 | 3.216931 | 4.223398
2T-08 | 0 | 24.72 | 163 | 4.097 | 5 | 6.36 | 3.259259 | 4.24221
2T-08 | 0 | 24.72 | 163 | 4.097 | 5 | 6.36 | 3.301587 | 4.261023
2T-08 | 0 | 24.72 | 163 | 4.097 | 5 | 6.36 | 3.343915 | 4.270429
2T-08 | 0 | 24.72 | 163 | 4.097 | 5 | 6.36 | 3.386243 | 4.28689
2T-08 | 0 | 24.72 | 163 | 4.097 | 5 | 6.36 | 3.428571 | 4.303351
2T-08 | 0 | 24.72 | 163 | 4.097 | 5 | 6.36 | 3.470899 | 4.312757
2T-08 | 0 | 24.72 | 163 | 4.097 | 5 | 6.36 | 3.513228 | 4.329218
2T-08 | 0 | 24.72 | 163 | 4.097 | 5 | 6.36 | 3.555556 | 4.343327
2T-08 | 0 | 24.72 | 163 | 4.097 | 5 | 6.36 | 3.597884 | 4.350382
2T-08 | 0 | 24.72 | 163 | 4.097 | 5 | 6.36 | 3.640212 | 4.369195
2T-08 | 0 | 24.72 | 163 | 4.097 | 5 | 6.36 | 3.68254 | 4.376249
2T-08 | 0 | 24.72 | 163 | 4.097 | 5 | 6.36 | 3.724868 | 4.390359
2T-08 | 0 | 24.72 | 163 | 4.097 | 5 | 6.36 | 3.767196 | 4.397413
2T-08 | 0 | 24.72 | 163 | 4.097 | 5 | 6.36 | 3.809524 | 4.411523
2T-08 | 0 | 24.72 | 163 | 4.097 | 5 | 6.36 | 3.851852 | 4.418577
2T-08 | 0 | 24.72 | 163 | 4.097 | 5 | 6.36 | 3.89418 | 4.432687
2T-08 | 0 | 24.72 | 163 | 4.097 | 5 | 6.36 | 3.936508 | 4.435038
2T-08 | 0 | 24.72 | 163 | 4.097 | 5 | 6.36 | 3.978836 | 4.449148
2T-08 | 0 | 24.72 | 163 | 4.097 | 5 | 6.36 | 4.021164 | 4.456202
2T-08 | 0 | 24.72 | 163 | 4.097 | 5 | 6.36 | 4.063492 | 4.460905
2T-08 | 0 | 24.72 | 163 | 4.097 | 5 | 6.36 | 4.10582 | 4.472663
2T-08 | 0 | 24.72 | 163 | 4.097 | 5 | 6.36 | 4.148148 | 4.477366
2T-08 | 0 | 24.72 | 163 | 4.097 | 5 | 6.36 | 4.190476 | 4.482069
2T-08 | 0 | 24.72 | 163 | 4.097 | 5 | 6.36 | 4.232804 | 4.491476
2T-08 | 0 | 24.72 | 163 | 4.097 | 5 | 6.36 | 4.275132 | 4.496179
2T-08 | 0 | 24.72 | 163 | 4.097 | 5 | 6.36 | 4.31746 | 4.49853
2T-08 | 0 | 24.72 | 163 | 4.097 | 5 | 6.36 | 4.359788 | 4.503233
2T-08 | 0 | 24.72 | 163 | 4.097 | 5 | 6.36 | 4.402116 | 4.507937
2T-08 | 0 | 24.72 | 163 | 4.097 | 5 | 6.36 | 4.444444 | 4.51264
2T-08 | 0 | 24.72 | 163 | 4.097 | 5 | 6.36 | 4.486772 | 4.517343
2T-08 | 0 | 24.72 | 163 | 4.097 | 5 | 6.36 | 4.529101 | 4.517343
2T-08 | 0 | 24.72 | 163 | 4.097 | 5 | 6.36 | 4.571429 | 4.517343
2T-08 | 0 | 24.72 | 163 | 4.097 | 5 | 6.36 | 4.613757 | 4.517343
2T-08 | 0 | 24.72 | 163 | 4.097 | 5 | 6.36 | 4.656085 | 4.517343
2T-08 | 0 | 24.72 | 163 | 4.097 | 5 | 6.36 | 4.698413 | 4.517343
2T-08 | 0 | 24.72 | 163 | 4.097 | 5 | 6.36 | 4.740741 | 4.517343
2T-08 | 0 | 24.72 | 163 | 4.097 | 5 | 6.36 | 4.783069 | 4.517343
2T-08 | 0 | 24.72 | 163 | 4.097 | 5 | 6.36 | 4.825397 | 4.514991
2T-08 | 0 | 24.72 | 163 | 4.097 | 5 | 6.36 | 4.867725 | 4.510288
2T-08 | 0 | 24.72 | 163 | 4.097 | 5 | 6.36 | 4.910053 | 4.507937
2T-08 | 0 | 24.72 | 163 | 4.097 | 5 | 6.36 | 4.952381 | 4.500882
2T-08 | 0 | 24.72 | 163 | 4.097 | 5 | 6.36 | 4.994709 | 4.49853
2T-08 | 0 | 24.72 | 163 | 4.097 | 5 | 6.36 | 5.037037 | 4.496179
2T-08 | 0 | 24.72 | 163 | 4.097 | 5 | 6.36 | 5.079365 | 4.491476
2T-08 | 0 | 24.72 | 163 | 4.097 | 5 | 6.36 | 5.121693 | 4.482069
2T-08 | 0 | 24.72 | 163 | 4.097 | 5 | 6.36 | 5.164021 | 4.477366
2T-08 | 0 | 24.72 | 163 | 4.097 | 5 | 6.36 | 5.206349 | 4.475015
2T-08 | 0 | 24.72 | 163 | 4.097 | 5 | 6.36 | 5.248677 | 4.463257
2T-08 | 0 | 24.72 | 163 | 4.097 | 5 | 6.36 | 5.291005 | 4.456202
2T-08 | 0 | 24.72 | 163 | 4.097 | 5 | 6.36 | 5.333333 | 4.451499
2T-08 | 0 | 24.72 | 163 | 4.097 | 5 | 6.36 | 5.375661 | 4.43739
2T-08 | 0 | 24.72 | 163 | 4.097 | 5 | 6.36 | 5.417989 | 4.432687
2T-08 | 0 | 24.72 | 163 | 4.097 | 5 | 6.36 | 5.460317 | 4.420929
2T-08 | 0 | 24.72 | 163 | 4.097 | 5 | 6.36 | 5.502646 | 4.411523
2T-08 | 0 | 24.72 | 163 | 4.097 | 5 | 6.36 | 5.544974 | 4.399765
2T-08 | 0 | 24.72 | 163 | 4.097 | 5 | 6.36 | 5.587302 | 4.390359
2T-08 | 0 | 24.72 | 163 | 4.097 | 5 | 6.36 | 5.62963 | 4.378601
2T-08 | 0 | 24.72 | 163 | 4.097 | 5 | 6.36 | 5.671958 | 4.369195
2T-08 | 0 | 24.72 | 163 | 4.097 | 5 | 6.36 | 5.714286 | 4.352734
2T-08 | 0 | 24.72 | 163 | 4.097 | 5 | 6.36 | 5.756614 | 4.345679
2T-08 | 0 | 24.72 | 163 | 4.097 | 5 | 6.36 | 5.798942 | 4.329218
2T-08 | 0 | 24.72 | 163 | 4.097 | 5 | 6.36 | 5.84127 | 4.31746
2T-08 | 0 | 24.72 | 163 | 4.097 | 5 | 6.36 | 5.883598 | 4.305703
2T-08 | 0 | 24.72 | 163 | 4.097 | 5 | 6.36 | 5.925926 | 4.28689
2T-08 | 0 | 24.72 | 163 | 4.097 | 5 | 6.36 | 5.968254 | 4.275132
2T-08 | 0 | 24.72 | 163 | 4.097 | 5 | 6.36 | 6.010582 | 4.263374
2T-08 | 0 | 24.72 | 163 | 4.097 | 5 | 6.36 | 6.05291 | 4.244562
2T-08 | 0 | 24.72 | 163 | 4.097 | 5 | 6.36 | 6.095238 | 4.22575
2T-08 | 0 | 24.72 | 163 | 4.097 | 5 | 6.36 | 6.137566 | 4.216343
2T-08 | 0 | 24.72 | 163 | 4.097 | 5 | 6.36 | 6.179894 | 4.199882
2T-08 | 0 | 24.72 | 163 | 4.097 | 5 | 6.36 | 6.222222 | 4.178718
2T-08 | 0 | 24.72 | 163 | 4.097 | 5 | 6.36 | 6.26455 | 4.159906
2T-08 | 0 | 24.72 | 163 | 4.097 | 5 | 6.36 | 6.306878 | 4.141093
2T-08 | 0 | 24.72 | 163 | 4.097 | 5 | 6.36 | 6.349206 | 4.126984
2T-08 | 0 | 24.72 | 163 | 4.097 | 5 | 6.36 | 6.391534 | 4.112875
2T-08 | 0 | 24.72 | 163 | 4.097 | 5 | 6.36 | 6.433862 | 4.094062
2T-08 | 0 | 24.72 | 163 | 4.097 | 5 | 6.36 | 6.47619 | 4.072898
2T-08 | 0 | 24.72 | 163 | 4.097 | 5 | 6.36 | 6.518519 | 4.051734
2T-08 | 0 | 24.72 | 163 | 4.097 | 5 | 6.36 | 6.560847 | 4.03057
2T-08 | 0 | 24.72 | 163 | 4.097 | 5 | 6.36 | 6.603175 | 4.011758
2T-08 | 0 | 24.72 | 163 | 4.097 | 5 | 6.36 | 6.645503 | 3.990594
2T-08 | 0 | 24.72 | 163 | 4.097 | 5 | 6.36 | 6.687831 | 3.96943
2T-08 | 0 | 24.72 | 163 | 4.097 | 5 | 6.36 | 6.730159 | 3.948266
2T-08 | 0 | 24.72 | 163 | 4.097 | 5 | 6.36 | 6.772487 | 3.92475
2T-08 | 0 | 24.72 | 163 | 4.097 | 5 | 6.36 | 6.814815 | 3.903586
2T-08 | 0 | 24.72 | 163 | 4.097 | 5 | 6.36 | 6.857143 | 3.882422
2T-08 | 0 | 24.72 | 163 | 4.097 | 5 | 6.36 | 6.899471 | 3.861258
2T-08 | 0 | 24.72 | 163 | 4.097 | 5 | 6.36 | 6.941799 | 3.840094
2T-08 | 0 | 24.72 | 163 | 4.097 | 5 | 6.36 | 6.984127 | 3.816578
2T-08 | 0 | 24.72 | 163 | 4.097 | 5 | 6.36 | 7.026455 | 3.78836
2T-08 | 0 | 24.72 | 163 | 4.097 | 5 | 6.36 | 7.068783 | 3.760141
2T-08 | 0 | 24.72 | 163 | 4.097 | 5 | 6.36 | 7.111111 | 3.736626
2T-08 | 0 | 24.72 | 163 | 4.097 | 5 | 6.36 | 7.153439 | 3.71311
2T-08 | 0 | 24.72 | 163 | 4.097 | 5 | 6.36 | 7.195767 | 3.691946
2T-08 | 0 | 24.72 | 163 | 4.097 | 5 | 6.36 | 7.238095 | 3.666079
2T-08 | 0 | 24.72 | 163 | 4.097 | 5 | 6.36 | 7.280423 | 3.633157
2T-08 | 0 | 24.72 | 163 | 4.097 | 5 | 6.36 | 7.322751 | 3.609641
2T-08 | 0 | 24.72 | 163 | 4.097 | 5 | 6.36 | 7.365079 | 3.586126
2T-08 | 0 | 24.72 | 163 | 4.097 | 5 | 6.36 | 7.407407 | 3.557907
2T-08 | 0 | 24.72 | 163 | 4.097 | 5 | 6.36 | 7.449735 | 3.524985
2T-08 | 0 | 24.72 | 163 | 4.097 | 5 | 6.36 | 7.492063 | 3.50147
2T-08 | 0 | 24.72 | 163 | 4.097 | 5 | 6.36 | 7.534392 | 3.477954
2T-08 | 0 | 24.72 | 163 | 4.097 | 5 | 6.36 | 7.57672 | 3.440329
2T-08 | 0 | 24.72 | 163 | 4.097 | 5 | 6.36 | 7.619048 | 3.416814
2T-08 | 0 | 24.72 | 163 | 4.097 | 5 | 6.36 | 7.661376 | 3.386243
2T-08 | 0 | 24.72 | 163 | 4.097 | 5 | 6.36 | 7.703704 | 3.355673
2T-08 | 0 | 24.72 | 163 | 4.097 | 5 | 6.36 | 7.746032 | 3.332158
2T-08 | 0 | 24.72 | 163 | 4.097 | 5 | 6.36 | 7.78836 | 3.292181
2T-08 | 0 | 24.72 | 163 | 4.097 | 5 | 6.36 | 7.830688 | 3.268665
2T-08 | 0 | 24.72 | 163 | 4.097 | 5 | 6.36 | 7.873016 | 3.231041
2T-08 | 0 | 24.72 | 163 | 4.097 | 5 | 6.36 | 7.915344 | 3.205173
2T-08 | 0 | 24.72 | 163 | 4.097 | 5 | 6.36 | 7.957672 | 3.165197
2T-08 | 0 | 24.72 | 163 | 4.097 | 5 | 6.36 | 8 | 3.141681
2T-08 | 0 | 24.72 | 163 | 4.097 | 5 | 6.36 | 8.042328 | 3.101705
2T-08 | 0 | 24.72 | 163 | 4.097 | 5 | 6.36 | 8.084656 | 3.071135
2T-08 | 0 | 24.72 | 163 | 4.097 | 5 | 6.36 | 8.126984 | 3.035861
2T-08 | 0 | 24.72 | 163 | 4.097 | 5 | 6.36 | 8.169312 | 2.998236
2T-08 | 0 | 24.72 | 163 | 4.097 | 5 | 6.36 | 8.21164 | 2.965315
2T-08 | 0 | 24.72 | 163 | 4.097 | 5 | 6.36 | 8.253968 | 2.930041
2T-08 | 0 | 24.72 | 163 | 4.097 | 5 | 6.36 | 8.296296 | 2.890065
2T-08 | 0 | 24.72 | 163 | 4.097 | 5 | 6.36 | 8.338624 | 2.847737
2T-08 | 0 | 24.72 | 163 | 4.097 | 5 | 6.36 | 8.380952 | 2.810112
2T-08 | 0 | 24.72 | 163 | 4.097 | 5 | 6.36 | 8.42328 | 2.770135
2T-08 | 0 | 24.72 | 163 | 4.097 | 5 | 6.36 | 8.465608 | 2.73251
2T-08 | 0 | 24.72 | 163 | 4.097 | 5 | 6.36 | 8.507937 | 2.692534
2T-08 | 0 | 24.72 | 163 | 4.097 | 5 | 6.36 | 8.550265 | 2.654909
2T-08 | 0 | 24.72 | 163 | 4.097 | 5 | 6.36 | 8.592593 | 2.614932
2T-08 | 0 | 24.72 | 163 | 4.097 | 5 | 6.36 | 8.634921 | 2.577307
2T-08 | 0 | 24.72 | 163 | 4.097 | 5 | 6.36 | 8.677249 | 2.544386
2T-08 | 0 | 24.72 | 163 | 4.097 | 5 | 6.36 | 8.719577 | 2.506761
2T-08 | 0 | 24.72 | 163 | 4.097 | 5 | 6.36 | 8.761905 | 2.473839
2T-08 | 0 | 24.72 | 163 | 4.097 | 5 | 6.36 | 8.804233 | 2.443269
2T-08 | 0 | 24.72 | 163 | 4.097 | 5 | 6.36 | 8.846561 | 2.407995
2T-08 | 0 | 24.72 | 163 | 4.097 | 5 | 6.36 | 8.888889 | 2.379777
2T-08 | 0 | 24.72 | 163 | 4.097 | 5 | 6.36 | 8.931217 | 2.351558
2T-08 | 0 | 24.72 | 163 | 4.097 | 5 | 6.36 | 8.973545 | 2.318636
2T-08 | 0 | 24.72 | 163 | 4.097 | 5 | 6.36 | 9.015873 | 2.295121
2T-08 | 0 | 24.72 | 163 | 4.097 | 5 | 6.36 | 9.058201 | 2.271605
2T-08 | 0 | 24.72 | 163 | 4.097 | 5 | 6.36 | 9.100529 | 2.23398
2T-08 | 0 | 24.72 | 163 | 4.097 | 5 | 6.36 | 9.142857 | 2.212816
2T-08 | 0 | 24.72 | 163 | 4.097 | 5 | 6.36 | 9.185185 | 2.1893
2T-08 | 0 | 24.72 | 163 | 4.097 | 5 | 6.36 | 9.227513 | 2.168136
2T-08 | 0 | 24.72 | 163 | 4.097 | 5 | 6.36 | 9.269841 | 2.137566
2T-08 | 0 | 24.72 | 163 | 4.097 | 5 | 6.36 | 9.312169 | 2.106996
2T-08 | 0 | 24.72 | 163 | 4.097 | 5 | 6.36 | 9.354497 | 2.076426
2T-09 | 1 | 19.84 | 164.4 | 3.229 | 5.83 | 4.74 | 0.101117 | 1.91652
2T-09 | 1 | 19.84 | 164.4 | 3.229 | 5.83 | 4.74 | 0.1504997 | 1.893004
2T-09 | 1 | 19.84 | 164.4 | 3.229 | 5.83 | 4.74 | 0.1998824 | 1.881246
2T-09 | 1 | 19.84 | 164.4 | 3.229 | 5.83 | 4.74 | 0.2492651 | 1.874192
2T-09 | 1 | 19.84 | 164.4 | 3.229 | 5.83 | 4.74 | 0.3009994 | 1.862434
2T-09 | 1 | 19.84 | 164.4 | 3.229 | 5.83 | 4.74 | 0.3503821 | 1.853028
2T-09 | 1 | 19.84 | 164.4 | 3.229 | 5.83 | 4.74 | 0.3997648 | 1.843621
2T-09 | 1 | 19.84 | 164.4 | 3.229 | 5.83 | 4.74 | 0.4491476 | 1.838918
2T-09 | 1 | 19.84 | 164.4 | 3.229 | 5.83 | 4.74 | 0.5008818 | 1.831864
2T-09 | 1 | 19.84 | 164.4 | 3.229 | 5.83 | 4.74 | 0.5502646 | 1.822457
2T-09 | 1 | 19.84 | 164.4 | 3.229 | 5.83 | 4.74 | 0.5996473 | 1.817754
2T-09 | 1 | 19.84 | 164.4 | 3.229 | 5.83 | 4.74 | 0.64903 | 1.8107
2T-09 | 1 | 19.84 | 164.4 | 3.229 | 5.83 | 4.74 | 0.7007643 | 1.803645
2T-09 | 1 | 19.84 | 164.4 | 3.229 | 5.83 | 4.74 | 0.750147 | 1.798942
2T-09 | 1 | 19.84 | 164.4 | 3.229 | 5.83 | 4.74 | 0.7995297 | 1.787184
2T-09 | 1 | 19.84 | 164.4 | 3.229 | 5.83 | 4.74 | 0.8489124 | 1.789536
2T-09 | 1 | 19.84 | 164.4 | 3.229 | 5.83 | 4.74 | 0.9006467 | 1.775426
2T-09 | 1 | 19.84 | 164.4 | 3.229 | 5.83 | 4.74 | 0.9500294 | 1.76602
2T-09 | 1 | 19.84 | 164.4 | 3.229 | 5.83 | 4.74 | 0.9994121 | 1.768372
2T-09 | 1 | 19.84 | 164.4 | 3.229 | 5.83 | 4.74 | 1.051146 | 1.751911
2T-09 | 1 | 19.84 | 164.4 | 3.229 | 5.83 | 4.74 | 1.100529 | 1.747208
2T-09 | 1 | 19.84 | 164.4 | 3.229 | 5.83 | 4.74 | 1.149912 | 1.737801
2T-09 | 1 | 19.84 | 164.4 | 3.229 | 5.83 | 4.74 | 1.199295 | 1.723692
2T-09 | 1 | 19.84 | 164.4 | 3.229 | 5.83 | 4.74 | 1.251029 | 1.718989
2T-09 | 1 | 19.84 | 164.4 | 3.229 | 5.83 | 4.74 | 1.300412 | 1.707231
2T-09 | 1 | 19.84 | 164.4 | 3.229 | 5.83 | 4.74 | 1.349794 | 1.693122
2T-09 | 1 | 19.84 | 164.4 | 3.229 | 5.83 | 4.74 | 1.399177 | 1.683715
2T-09 | 1 | 19.84 | 164.4 | 3.229 | 5.83 | 4.74 | 1.450911 | 1.662551
2T-09 | 1 | 19.84 | 164.4 | 3.229 | 5.83 | 4.74 | 1.500294 | 1.639036
2T-09 | 1 | 19.84 | 164.4 | 3.229 | 5.83 | 4.74 | 1.549677 | 1.627278
2T-09 | 1 | 19.84 | 164.4 | 3.229 | 5.83 | 4.74 | 1.599059 | 1.592005
2T-09 | 1 | 19.84 | 164.4 | 3.229 | 5.83 | 4.74 | 1.650794 | 1.55438
2T-09 | 1 | 19.84 | 164.4 | 3.229 | 5.83 | 4.74 | 1.700176 | 1.52381
2T-09 | 1 | 19.84 | 164.4 | 3.229 | 5.83 | 4.74 | 1.749559 | 1.488536
2T-09 | 1 | 19.84 | 164.4 | 3.229 | 5.83 | 4.74 | 1.798942 | 1.436802
2T-09 | 1 | 19.84 | 164.4 | 3.229 | 5.83 | 4.74 | 1.850676 | 1.389771
2T-09 | 1 | 19.84 | 164.4 | 3.229 | 5.83 | 4.74 | 1.900059 | 1.361552
2T-09 | 1 | 19.84 | 164.4 | 3.229 | 5.83 | 4.74 | 1.949442 | 1.314521
2T-09 | 1 | 19.84 | 164.4 | 3.229 | 5.83 | 4.74 | 2.001176 | 1.248677
2T-09 | 1 | 19.84 | 164.4 | 3.229 | 5.83 | 4.74 | 2.050558 | 1.206349
2T-09 | 1 | 19.84 | 164.4 | 3.229 | 5.83 | 4.74 | 2.099941 | 1.164021
2T-09 | 1 | 19.84 | 164.4 | 3.229 | 5.83 | 4.74 | 2.149324 | 1.102881
2T-09 | 1 | 19.84 | 164.4 | 3.229 | 5.83 | 4.74 | 2.201058 | 1.05585
2T-09 | 1 | 19.84 | 164.4 | 3.229 | 5.83 | 4.74 | 2.250441 | 1.004115
2T-09 | 1 | 19.84 | 164.4 | 3.229 | 5.83 | 4.74 | 2.299824 | 0.9218107
2T-09 | 1 | 19.84 | 164.4 | 3.229 | 5.83 | 4.74 | 2.349206 | 0.8771311
2T-09 | 1 | 19.84 | 164.4 | 3.229 | 5.83 | 4.74 | 2.400941 | 0.813639
2T-09 | 1 | 19.84 | 164.4 | 3.229 | 5.83 | 4.74 | 2.450323 | 0.7336861
2T-09 | 1 | 19.84 | 164.4 | 3.229 | 5.83 | 4.74 | 2.499706 | 0.691358
2T-09 | 1 | 19.84 | 164.4 | 3.229 | 5.83 | 4.74 | 2.549089 | 0.6349206
2T-09 | 1 | 19.84 | 164.4 | 3.229 | 5.83 | 4.74 | 2.600823 | 0.5596708
2T-09 | 1 | 19.84 | 164.4 | 3.229 | 5.83 | 4.74 | 2.650206 | 0.5149912
2T-09 | 1 | 19.84 | 164.4 | 3.229 | 5.83 | 4.74 | 2.699588 | 0.4397413
2T-09 | 1 | 19.84 | 164.4 | 3.229 | 5.83 | 4.74 | 2.748971 | 0.3974133
2T-09 | 1 | 19.84 | 164.4 | 3.229 | 5.83 | 4.74 | 2.800705 | 0.3550852
2T-09 | 1 | 19.84 | 164.4 | 3.229 | 5.83 | 4.74 | 2.850088 | 0.324515
2T-09 | 1 | 19.84 | 164.4 | 3.229 | 5.83 | 4.74 | 2.899471 | 0.2751323
2T-09 | 1 | 19.84 | 164.4 | 3.229 | 5.83 | 4.74 | 2.948854 | 0.2304527
2T-09 | 1 | 19.84 | 164.4 | 3.229 | 5.83 | 4.74 | 3.000588 | 0.1834215
2T-09 | 1 | 19.84 | 164.4 | 3.229 | 5.83 | 4.74 | 3.049971 | 0.1740153
2T-09 | 1 | 19.84 | 164.4 | 3.229 | 5.83 | 4.74 | 3.099353 | 0.143445
2T-09 | 1 | 19.84 | 164.4 | 3.229 | 5.83 | 4.74 | 3.151088 | 0.1034685
2T-09 | 1 | 19.84 | 164.4 | 3.229 | 5.83 | 4.74 | 3.20047 | 0.08230453
2T-09 | 1 | 19.84 | 164.4 | 3.229 | 5.83 | 4.74 | 3.249853 | 0.06349206
2T-09 | 1 | 19.84 | 164.4 | 3.229 | 5.83 | 4.74 | 3.299236 | 0.05408583
2T-09 | 1 | 19.84 | 164.4 | 3.229 | 5.83 | 4.74 | 3.35097 | 0.04232804
2T-09 | 1 | 19.84 | 164.4 | 3.229 | 5.83 | 4.74 | 3.400353 | 0.03057025
2T-09 | 1 | 19.84 | 164.4 | 3.229 | 5.83 | 4.74 | 3.449735 | 0.03057025
2T-09 | 1 | 19.84 | 164.4 | 3.229 | 5.83 | 4.74 | 3.499118 | 0.03057025
2T-09 | 1 | 19.84 | 164.4 | 3.229 | 5.83 | 4.74 | 3.550852 | 0.04703116
2T-09 | 1 | 19.84 | 164.4 | 3.229 | 5.83 | 4.74 | 3.600235 | 0.05173427
2T-09 | 1 | 19.84 | 164.4 | 3.229 | 5.83 | 4.74 | 3.649618 | 0.06819518
2T-09 | 1 | 19.84 | 164.4 | 3.229 | 5.83 | 4.74 | 3.699001 | 0.09641387
2T-09 | 1 | 19.84 | 164.4 | 3.229 | 5.83 | 4.74 | 3.750735 | 0.1034685
2T-09 | 1 | 19.84 | 164.4 | 3.229 | 5.83 | 4.74 | 3.800118 | 0.1457966
2T-09 | 1 | 19.84 | 164.4 | 3.229 | 5.83 | 4.74 | 3.8495 | 0.1740153
2T-09 | 1 | 19.84 | 164.4 | 3.229 | 5.83 | 4.74 | 3.898883 | 0.1881246
2T-09 | 1 | 19.84 | 164.4 | 3.229 | 5.83 | 4.74 | 3.950617 | 0.2281011
2T-09 | 1 | 19.84 | 164.4 | 3.229 | 5.83 | 4.74 | 4 | 0.2798354
2T-09 | 1 | 19.84 | 164.4 | 3.229 | 5.83 | 4.74 | 4.049383 | 0.2892416
2T-09 | 1 | 19.84 | 164.4 | 3.229 | 5.83 | 4.74 | 4.101117 | 0.3621399
2T-09 | 1 | 19.84 | 164.4 | 3.229 | 5.83 | 4.74 | 4.1505 | 0.4091711
2T-09 | 1 | 19.84 | 164.4 | 3.229 | 5.83 | 4.74 | 4.199882 | 0.4420929
2T-09 | 1 | 19.84 | 164.4 | 3.229 | 5.83 | 4.74 | 4.249265 | 0.505585
2T-09 | 1 | 19.84 | 164.4 | 3.229 | 5.83 | 4.74 | 4.300999 | 0.5502646
2T-09 | 1 | 19.84 | 164.4 | 3.229 | 5.83 | 4.74 | 4.350382 | 0.627866
2T-09 | 1 | 19.84 | 164.4 | 3.229 | 5.83 | 4.74 | 4.399765 | 0.6678424
2T-09 | 1 | 19.84 | 164.4 | 3.229 | 5.83 | 4.74 | 4.449148 | 0.7336861
2T-09 | 1 | 19.84 | 164.4 | 3.229 | 5.83 | 4.74 | 4.500882 | 0.8183422
2T-09 | 1 | 19.84 | 164.4 | 3.229 | 5.83 | 4.74 | 4.550265 | 0.8841858
2T-09 | 1 | 19.84 | 164.4 | 3.229 | 5.83 | 4.74 | 4.599647 | 0.9406232
2T-09 | 1 | 19.84 | 164.4 | 3.229 | 5.83 | 4.74 | 4.64903 | 1.020576
2T-09 | 1 | 19.84 | 164.4 | 3.229 | 5.83 | 4.74 | 4.700764 | 1.100529
2T-09 | 1 | 19.84 | 164.4 | 3.229 | 5.83 | 4.74 | 4.750147 | 1.178131
2T-09 | 1 | 19.84 | 164.4 | 3.229 | 5.83 | 4.74 | 4.79953 | 1.260435
2T-09 | 1 | 19.84 | 164.4 | 3.229 | 5.83 | 4.74 | 4.848912 | 1.300412
2T-09 | 1 | 19.84 | 164.4 | 3.229 | 5.83 | 4.74 | 4.900647 | 1.375661
2T-09 | 1 | 19.84 | 164.4 | 3.229 | 5.83 | 4.74 | 4.950029 | 1.417989
2T-09 | 1 | 19.84 | 164.4 | 3.229 | 5.83 | 4.74 | 4.999412 | 1.460317
2T-09 | 1 | 19.84 | 164.4 | 3.229 | 5.83 | 4.74 | 5.051146 | 1.528513
2T-09 | 1 | 19.84 | 164.4 | 3.229 | 5.83 | 4.74 | 5.100529 | 1.537919
2T-09 | 1 | 19.84 | 164.4 | 3.229 | 5.83 | 4.74 | 5.149912 | 1.594356
2T-09 | 1 | 19.84 | 164.4 | 3.229 | 5.83 | 4.74 | 5.199295 | 1.634333
2T-09 | 1 | 19.84 | 164.4 | 3.229 | 5.83 | 4.74 | 5.251029 | 1.643739
2T-09 | 1 | 19.84 | 164.4 | 3.229 | 5.83 | 4.74 | 5.300412 | 1.681364
2T-09 | 1 | 19.84 | 164.4 | 3.229 | 5.83 | 4.74 | 5.349794 | 1.711934
2T-09 | 1 | 19.84 | 164.4 | 3.229 | 5.83 | 4.74 | 5.399177 | 1.73545
2T-09 | 1 | 19.84 | 164.4 | 3.229 | 5.83 | 4.74 | 5.450911 | 1.768372
2T-09 | 1 | 19.84 | 164.4 | 3.229 | 5.83 | 4.74 | 5.500294 | 1.775426
2T-09 | 1 | 19.84 | 164.4 | 3.229 | 5.83 | 4.74 | 5.549677 | 1.787184
2T-09 | 1 | 19.84 | 164.4 | 3.229 | 5.83 | 4.74 | 5.599059 | 1.8107
2T-09 | 1 | 19.84 | 164.4 | 3.229 | 5.83 | 4.74 | 5.650794 | 1.808348
2T-09 | 1 | 19.84 | 164.4 | 3.229 | 5.83 | 4.74 | 5.700176 | 1.820106
2T-09 | 1 | 19.84 | 164.4 | 3.229 | 5.83 | 4.74 | 5.749559 | 1.829512
2T-09 | 1 | 19.84 | 164.4 | 3.229 | 5.83 | 4.74 | 5.798942 | 1.84127
2T-09 | 1 | 19.84 | 164.4 | 3.229 | 5.83 | 4.74 | 5.850676 | 1.850676
2T-09 | 1 | 19.84 | 164.4 | 3.229 | 5.83 | 4.74 | 5.900059 | 1.850676
2T-09 | 1 | 19.84 | 164.4 | 3.229 | 5.83 | 4.74 | 5.949442 | 1.862434
2T-09 | 1 | 19.84 | 164.4 | 3.229 | 5.83 | 4.74 | 6.001176 | 1.874192
2T-09 | 1 | 19.84 | 164.4 | 3.229 | 5.83 | 4.74 | 6.050558 | 1.87184
2T-09 | 1 | 19.84 | 164.4 | 3.229 | 5.83 | 4.74 | 6.099941 | 1.881246
2T-09 | 1 | 19.84 | 164.4 | 3.229 | 5.83 | 4.74 | 6.149324 | 1.890653
2T-09 | 1 | 19.84 | 164.4 | 3.229 | 5.83 | 4.74 | 6.201058 | 1.895356
2T-09 | 1 | 19.84 | 164.4 | 3.229 | 5.83 | 4.74 | 6.250441 | 1.893004
2T-09 | 1 | 19.84 | 164.4 | 3.229 | 5.83 | 4.74 | 6.299824 | 1.904762
2T-09 | 1 | 19.84 | 164.4 | 3.229 | 5.83 | 4.74 | 6.349206 | 1.904762
2T-09 | 1 | 19.84 | 164.4 | 3.229 | 5.83 | 4.74 | 6.400941 | 1.91652
2T-09 | 1 | 19.84 | 164.4 | 3.229 | 5.83 | 4.74 | 6.450323 | 1.91652
2T-09 | 1 | 19.84 | 164.4 | 3.229 | 5.83 | 4.74 | 6.499706 | 1.91652
2T-09 | 1 | 19.84 | 164.4 | 3.229 | 5.83 | 4.74 | 6.549089 | 1.914168
2T-09 | 1 | 19.84 | 164.4 | 3.229 | 5.83 | 4.74 | 0.06349206 | 1.925926
2T-09 | 1 | 19.84 | 164.4 | 3.229 | 5.83 | 4.74 | 4.31746 | 0.5925926
2T-09 | 1 | 19.84 | 164.4 | 3.229 | 5.83 | 4.74 | 4.42328 | 0.6984127
2T-09 | 1 | 19.84 | 164.4 | 3.229 | 5.83 | 4.74 | 4.486772 | 0.7619048
2T-09 | 1 | 19.84 | 164.4 | 3.229 | 5.83 | 4.74 | 4.529101 | 0.8465608
2T-09 | 1 | 19.84 | 164.4 | 3.229 | 5.83 | 4.74 | 4.634921 | 0.994709
2T-09 | 1 | 19.84 | 164.4 | 3.229 | 5.83 | 4.74 | 4.719577 | 1.142857
2T-09 | 1 | 19.84 | 164.4 | 3.229 | 5.83 | 4.74 | 4.761905 | 1.206349
2T-09 | 1 | 19.84 | 164.4 | 3.229 | 5.83 | 4.74 | 4.783069 | 1.227513
2T-09 | 1 | 19.84 | 164.4 | 3.229 | 5.83 | 4.74 | 4.867725 | 1.333333
2T-09 | 1 | 19.84 | 164.4 | 3.229 | 5.83 | 4.74 | 4.931217 | 1.396825
2T-09 | 1 | 19.84 | 164.4 | 3.229 | 5.83 | 4.74 | 4.973545 | 1.439153
2T-09 | 1 | 19.84 | 164.4 | 3.229 | 5.83 | 4.74 | 5.015873 | 1.481481
2T-09 | 1 | 19.84 | 164.4 | 3.229 | 5.83 | 4.74 | 5.121693 | 1.566138
2T-09 | 1 | 19.84 | 164.4 | 3.229 | 5.83 | 4.74 | 5.269841 | 1.671958
2T-09 | 1 | 19.84 | 164.4 | 3.229 | 5.83 | 4.74 | 5.481481 | 1.777778
2T-09 | 1 | 19.84 | 164.4 | 3.229 | 5.83 | 4.74 | 4.677249 | 1.058201
2T-09 | 1 | 19.84 | 164.4 | 3.229 | 5.83 | 4.74 | 2.666667 | 0.4867725
2T-09 | 1 | 19.84 | 164.4 | 3.229 | 5.83 | 4.74 | 2.582011 | 0.5925926
2T-09 | 1 | 19.84 | 164.4 | 3.229 | 5.83 | 4.74 | 2.518519 | 0.6560847
2T-09 | 1 | 19.84 | 164.4 | 3.229 | 5.83 | 4.74 | 2.37037 | 0.8465608
2T-09 | 1 | 19.84 | 164.4 | 3.229 | 5.83 | 4.74 | 2.285714 | 0.952381
2T-09 | 1 | 19.84 | 164.4 | 3.229 | 5.83 | 4.74 | 2.26455 | 0.973545
2T-09 | 1 | 19.84 | 164.4 | 3.229 | 5.83 | 4.74 | 2.179894 | 1.079365
2T-09 | 1 | 19.84 | 164.4 | 3.229 | 5.83 | 4.74 | 2.116402 | 1.142857
2T-09 | 1 | 19.84 | 164.4 | 3.229 | 5.83 | 4.74 | 2.074074 | 1.185185
2T-09 | 1 | 19.84 | 164.4 | 3.229 | 5.83 | 4.74 | 2.031746 | 1.227513
2T-09 | 1 | 19.84 | 164.4 | 3.229 | 5.83 | 4.74 | 1.968254 | 1.291005
2T-09 | 1 | 19.84 | 164.4 | 3.229 | 5.83 | 4.74 | 1.989418 | 1.269841
2T-09 | 1 | 19.84 | 164.4 | 3.229 | 5.83 | 4.74 | 1.777778 | 1.460317
2T-09 | 0 | 19.84 | 164.4 | 3.229 | 5.83 | 4.74 | 0.04938272 | 1.975309
2T-09 | 0 | 19.84 | 164.4 | 3.229 | 5.83 | 4.74 | 0.101117 | 2.09759
2T-09 | 0 | 19.84 | 164.4 | 3.229 | 5.83 | 4.74 | 0.1504997 | 2.182246
2T-09 | 0 | 19.84 | 164.4 | 3.229 | 5.83 | 4.74 | 0.1998824 | 2.266902
2T-09 | 0 | 19.84 | 164.4 | 3.229 | 5.83 | 4.74 | 0.2492651 | 2.393886
2T-09 | 0 | 19.84 | 164.4 | 3.229 | 5.83 | 4.74 | 0.3009994 | 2.485597
2T-09 | 0 | 19.84 | 164.4 | 3.229 | 5.83 | 4.74 | 0.3503821 | 2.619636
2T-09 | 0 | 19.84 | 164.4 | 3.229 | 5.83 | 4.74 | 0.3997648 | 2.708995
2T-09 | 0 | 19.84 | 164.4 | 3.229 | 5.83 | 4.74 | 0.4491476 | 2.80776
2T-09 | 0 | 19.84 | 164.4 | 3.229 | 5.83 | 4.74 | 0.5008818 | 2.965315
2T-09 | 0 | 19.84 | 164.4 | 3.229 | 5.83 | 4.74 | 0.5502646 | 3.06408
2T-09 | 0 | 19.84 | 164.4 | 3.229 | 5.83 | 4.74 | 0.5996473 | 3.151088
2T-09 | 0 | 19.84 | 164.4 | 3.229 | 5.83 | 4.74 | 0.64903 | 3.27572
2T-09 | 0 | 19.84 | 164.4 | 3.229 | 5.83 | 4.74 | 0.7007643 | 3.322751
2T-09 | 0 | 19.84 | 164.4 | 3.229 | 5.83 | 4.74 | 0.750147 | 3.369782
2T-09 | 0 | 19.84 | 164.4 | 3.229 | 5.83 | 4.74 | 0.7995297 | 3.42622
2T-09 | 0 | 19.84 | 164.4 | 3.229 | 5.83 | 4.74 | 0.8489124 | 3.466196
2T-09 | 0 | 19.84 | 164.4 | 3.229 | 5.83 | 4.74 | 0.9006467 | 3.541446
2T-09 | 0 | 19.84 | 164.4 | 3.229 | 5.83 | 4.74 | 0.9500294 | 3.548501
2T-09 | 0 | 19.84 | 164.4 | 3.229 | 5.83 | 4.74 | 0.9994121 | 3.588477
2T-09 | 0 | 19.84 | 164.4 | 3.229 | 5.83 | 4.74 | 1.051146 | 3.614345
2T-09 | 0 | 19.84 | 164.4 | 3.229 | 5.83 | 4.74 | 1.100529 | 3.649618
2T-09 | 0 | 19.84 | 164.4 | 3.229 | 5.83 | 4.74 | 1.149912 | 3.675485
2T-09 | 0 | 19.84 | 164.4 | 3.229 | 5.83 | 4.74 | 1.199295 | 3.708407
2T-09 | 0 | 19.84 | 164.4 | 3.229 | 5.83 | 4.74 | 1.251029 | 3.736626
2T-09 | 0 | 19.84 | 164.4 | 3.229 | 5.83 | 4.74 | 1.300412 | 3.755438
2T-09 | 0 | 19.84 | 164.4 | 3.229 | 5.83 | 4.74 | 1.349794 | 3.78836
2T-09 | 0 | 19.84 | 164.4 | 3.229 | 5.83 | 4.74 | 1.399177 | 3.821282
2T-09 | 0 | 19.84 | 164.4 | 3.229 | 5.83 | 4.74 | 1.450911 | 3.851852
2T-09 | 0 | 19.84 | 164.4 | 3.229 | 5.83 | 4.74 | 1.500294 | 3.868313
2T-09 | 0 | 19.84 | 164.4 | 3.229 | 5.83 | 4.74 | 1.549677 | 3.889477
2T-09 | 0 | 19.84 | 164.4 | 3.229 | 5.83 | 4.74 | 1.599059 | 3.938859
2T-09 | 0 | 19.84 | 164.4 | 3.229 | 5.83 | 4.74 | 1.650794 | 3.962375
2T-09 | 0 | 19.84 | 164.4 | 3.229 | 5.83 | 4.74 | 1.700176 | 3.983539
2T-09 | 0 | 19.84 | 164.4 | 3.229 | 5.83 | 4.74 | 1.749559 | 4.011758
2T-09 | 0 | 19.84 | 164.4 | 3.229 | 5.83 | 4.74 | 1.798942 | 4.028219
2T-09 | 0 | 19.84 | 164.4 | 3.229 | 5.83 | 4.74 | 1.850676 | 4.047031
2T-09 | 0 | 19.84 | 164.4 | 3.229 | 5.83 | 4.74 | 1.900059 | 4.084656
2T-09 | 0 | 19.84 | 164.4 | 3.229 | 5.83 | 4.74 | 1.949442 | 4.101117
2T-09 | 0 | 19.84 | 164.4 | 3.229 | 5.83 | 4.74 | 2.001176 | 4.124633
2T-09 | 0 | 19.84 | 164.4 | 3.229 | 5.83 | 4.74 | 2.050558 | 4.1505
2T-09 | 0 | 19.84 | 164.4 | 3.229 | 5.83 | 4.74 | 2.099941 | 4.166961
2T-09 | 0 | 19.84 | 164.4 | 3.229 | 5.83 | 4.74 | 2.149324 | 4.192828
2T-09 | 0 | 19.84 | 164.4 | 3.229 | 5.83 | 4.74 | 2.201058 | 4.199882
2T-09 | 0 | 19.84 | 164.4 | 3.229 | 5.83 | 4.74 | 2.250441 | 4.223398
2T-09 | 0 | 19.84 | 164.4 | 3.229 | 5.83 | 4.74 | 2.299824 | 4.244562
2T-09 | 0 | 19.84 | 164.4 | 3.229 | 5.83 | 4.74 | 2.349206 | 4.253968
2T-09 | 0 | 19.84 | 164.4 | 3.229 | 5.83 | 4.74 | 2.400941 | 4.263374
2T-09 | 0 | 19.84 | 164.4 | 3.229 | 5.83 | 4.74 | 2.450323 | 4.284539
2T-09 | 0 | 19.84 | 164.4 | 3.229 | 5.83 | 4.74 | 2.499706 | 4.296296
2T-09 | 0 | 19.84 | 164.4 | 3.229 | 5.83 | 4.74 | 2.549089 | 4.305703
2T-09 | 0 | 19.84 | 164.4 | 3.229 | 5.83 | 4.74 | 2.600823 | 4.329218
2T-09 | 0 | 19.84 | 164.4 | 3.229 | 5.83 | 4.74 | 2.650206 | 4.338624
2T-09 | 0 | 19.84 | 164.4 | 3.229 | 5.83 | 4.74 | 2.699588 | 4.348031
2T-09 | 0 | 19.84 | 164.4 | 3.229 | 5.83 | 4.74 | 2.748971 | 4.359788
2T-09 | 0 | 19.84 | 164.4 | 3.229 | 5.83 | 4.74 | 2.800705 | 4.369195
2T-09 | 0 | 19.84 | 164.4 | 3.229 | 5.83 | 4.74 | 2.850088 | 4.380952
2T-09 | 0 | 19.84 | 164.4 | 3.229 | 5.83 | 4.74 | 2.899471 | 4.39271
2T-09 | 0 | 19.84 | 164.4 | 3.229 | 5.83 | 4.74 | 2.948854 | 4.390359
2T-09 | 0 | 19.84 | 164.4 | 3.229 | 5.83 | 4.74 | 3.000588 | 4.402116
2T-09 | 0 | 19.84 | 164.4 | 3.229 | 5.83 | 4.74 | 3.049971 | 4.404468
2T-09 | 0 | 19.84 | 164.4 | 3.229 | 5.83 | 4.74 | 3.099353 | 4.413874
2T-09 | 0 | 19.84 | 164.4 | 3.229 | 5.83 | 4.74 | 3.151088 | 4.413874
2T-09 | 0 | 19.84 | 164.4 | 3.229 | 5.83 | 4.74 | 3.20047 | 4.413874
2T-09 | 0 | 19.84 | 164.4 | 3.229 | 5.83 | 4.74 | 3.249853 | 4.413874
2T-09 | 0 | 19.84 | 164.4 | 3.229 | 5.83 | 4.74 | 3.299236 | 4.413874
2T-09 | 0 | 19.84 | 164.4 | 3.229 | 5.83 | 4.74 | 3.35097 | 4.413874
2T-09 | 0 | 19.84 | 164.4 | 3.229 | 5.83 | 4.74 | 3.400353 | 4.404468
2T-09 | 0 | 19.84 | 164.4 | 3.229 | 5.83 | 4.74 | 3.449735 | 4.402116
2T-09 | 0 | 19.84 | 164.4 | 3.229 | 5.83 | 4.74 | 3.499118 | 4.390359
2T-09 | 0 | 19.84 | 164.4 | 3.229 | 5.83 | 4.74 | 3.550852 | 4.39271
2T-09 | 0 | 19.84 | 164.4 | 3.229 | 5.83 | 4.74 | 3.600235 | 4.380952
2T-09 | 0 | 19.84 | 164.4 | 3.229 | 5.83 | 4.74 | 3.649618 | 4.369195
2T-09 | 0 | 19.84 | 164.4 | 3.229 | 5.83 | 4.74 | 3.699001 | 4.369195
2T-09 | 0 | 19.84 | 164.4 | 3.229 | 5.83 | 4.74 | 3.750735 | 4.357437
2T-09 | 0 | 19.84 | 164.4 | 3.229 | 5.83 | 4.74 | 3.800118 | 4.348031
2T-09 | 0 | 19.84 | 164.4 | 3.229 | 5.83 | 4.74 | 3.8495 | 4.336273
2T-09 | 0 | 19.84 | 164.4 | 3.229 | 5.83 | 4.74 | 3.898883 | 4.329218
2T-09 | 0 | 19.84 | 164.4 | 3.229 | 5.83 | 4.74 | 3.950617 | 4.305703
2T-09 | 0 | 19.84 | 164.4 | 3.229 | 5.83 | 4.74 | 4 | 4.293945
2T-09 | 0 | 19.84 | 164.4 | 3.229 | 5.83 | 4.74 | 4.049383 | 4.284539
2T-09 | 0 | 19.84 | 164.4 | 3.229 | 5.83 | 4.74 | 4.101117 | 4.263374
2T-09 | 0 | 19.84 | 164.4 | 3.229 | 5.83 | 4.74 | 4.1505 | 4.251617
2T-09 | 0 | 19.84 | 164.4 | 3.229 | 5.83 | 4.74 | 4.199882 | 4.24221
2T-09 | 0 | 19.84 | 164.4 | 3.229 | 5.83 | 4.74 | 4.249265 | 4.223398
2T-09 | 0 | 19.84 | 164.4 | 3.229 | 5.83 | 4.74 | 4.300999 | 4.202234
2T-09 | 0 | 19.84 | 164.4 | 3.229 | 5.83 | 4.74 | 4.350382 | 4.166961
2T-09 | 0 | 19.84 | 164.4 | 3.229 | 5.83 | 4.74 | 4.399765 | 4.145797
2T-09 | 0 | 19.84 | 164.4 | 3.229 | 5.83 | 4.74 | 4.449148 | 4.126984
2T-09 | 0 | 19.84 | 164.4 | 3.229 | 5.83 | 4.74 | 4.500882 | 4.096414
2T-09 | 0 | 19.84 | 164.4 | 3.229 | 5.83 | 4.74 | 4.550265 | 4.070547
2T-09 | 0 | 19.84 | 164.4 | 3.229 | 5.83 | 4.74 | 4.599647 | 4.042328
2T-09 | 0 | 19.84 | 164.4 | 3.229 | 5.83 | 4.74 | 4.64903 | 4.018812
2T-09 | 0 | 19.84 | 164.4 | 3.229 | 5.83 | 4.74 | 4.700764 | 3.988242
2T-09 | 0 | 19.84 | 164.4 | 3.229 | 5.83 | 4.74 | 4.750147 | 3.96943
2T-09 | 0 | 19.84 | 164.4 | 3.229 | 5.83 | 4.74 | 4.79953 | 3.941211
2T-09 | 0 | 19.84 | 164.4 | 3.229 | 5.83 | 4.74 | 4.848912 | 3.908289
2T-09 | 0 | 19.84 | 164.4 | 3.229 | 5.83 | 4.74 | 4.900647 | 3.875367
2T-09 | 0 | 19.84 | 164.4 | 3.229 | 5.83 | 4.74 | 4.950029 | 3.856555
2T-09 | 0 | 19.84 | 164.4 | 3.229 | 5.83 | 4.74 | 4.999412 | 3.821282
2T-09 | 0 | 19.84 | 164.4 | 3.229 | 5.83 | 4.74 | 5.051146 | 3.795414
2T-09 | 0 | 19.84 | 164.4 | 3.229 | 5.83 | 4.74 | 5.100529 | 3.762493
2T-09 | 0 | 19.84 | 164.4 | 3.229 | 5.83 | 4.74 | 5.149912 | 3.736626
2T-09 | 0 | 19.84 | 164.4 | 3.229 | 5.83 | 4.74 | 5.199295 | 3.699001
2T-09 | 0 | 19.84 | 164.4 | 3.229 | 5.83 | 4.74 | 5.251029 | 3.663727
2T-09 | 0 | 19.84 | 164.4 | 3.229 | 5.83 | 4.74 | 5.300412 | 3.635509
2T-09 | 0 | 19.84 | 164.4 | 3.229 | 5.83 | 4.74 | 5.349794 | 3.590829
2T-09 | 0 | 19.84 | 164.4 | 3.229 | 5.83 | 4.74 | 5.399177 | 3.581423
2T-09 | 0 | 19.84 | 164.4 | 3.229 | 5.83 | 4.74 | 5.450911 | 3.539095
2T-09 | 0 | 19.84 | 164.4 | 3.229 | 5.83 | 4.74 | 5.500294 | 3.503821
2T-09 | 0 | 19.84 | 164.4 | 3.229 | 5.83 | 4.74 | 5.549677 | 3.468548
2T-09 | 0 | 19.84 | 164.4 | 3.229 | 5.83 | 4.74 | 5.599059 | 3.42622
2T-09 | 0 | 19.84 | 164.4 | 3.229 | 5.83 | 4.74 | 5.650794 | 3.393298
2T-09 | 0 | 19.84 | 164.4 | 3.229 | 5.83 | 4.74 | 5.700176 | 3.346267
2T-09 | 0 | 19.84 | 164.4 | 3.229 | 5.83 | 4.74 | 5.749559 | 3.282775
2T-09 | 0 | 19.84 | 164.4 | 3.229 | 5.83 | 4.74 | 5.798942 | 3.228689
2T-09 | 0 | 19.84 | 164.4 | 3.229 | 5.83 | 4.74 | 5.850676 | 3.188713
2T-09 | 0 | 19.84 | 164.4 | 3.229 | 5.83 | 4.74 | 5.900059 | 3.071135
2T-09 | 0 | 19.84 | 164.4 | 3.229 | 5.83 | 4.74 | 5.949442 | 2.991182
2T-09 | 0 | 19.84 | 164.4 | 3.229 | 5.83 | 4.74 | 6.001176 | 2.833627
2T-09 | 0 | 19.84 | 164.4 | 3.229 | 5.83 | 4.74 | 6.050558 | 2.73251
2T-09 | 0 | 19.84 | 164.4 | 3.229 | 5.83 | 4.74 | 6.099941 | 2.643151
2T-09 | 0 | 19.84 | 164.4 | 3.229 | 5.83 | 4.74 | 6.149324 | 2.534979
2T-09 | 0 | 19.84 | 164.4 | 3.229 | 5.83 | 4.74 | 6.201058 | 2.466784
2T-09 | 0 | 19.84 | 164.4 | 3.229 | 5.83 | 4.74 | 6.250441 | 2.400941
2T-09 | 0 | 19.84 | 164.4 | 3.229 | 5.83 | 4.74 | 6.299824 | 2.318636
2T-09 | 0 | 19.84 | 164.4 | 3.229 | 5.83 | 4.74 | 6.349206 | 2.26455
2T-09 | 0 | 19.84 | 164.4 | 3.229 | 5.83 | 4.74 | 6.400941 | 2.210464
2T-09 | 0 | 19.84 | 164.4 | 3.229 | 5.83 | 4.74 | 6.450323 | 2.137566
2T-09 | 0 | 19.84 | 164.4 | 3.229 | 5.83 | 4.74 | 6.499706 | 2.090535
2T-09 | 0 | 19.84 | 164.4 | 3.229 | 5.83 | 4.74 | 6.549089 | 2.012934
2T-09 | 0 | 19.84 | 164.4 | 3.229 | 5.83 | 4.74 | 5.883598 | 3.111111
2T-09 | 0 | 19.84 | 164.4 | 3.229 | 5.83 | 4.74 | 5.925926 | 3.026455
2T-09 | 0 | 19.84 | 164.4 | 3.229 | 5.83 | 4.74 | 5.968254 | 2.899471
2T-09 | 0 | 19.84 | 164.4 | 3.229 | 5.83 | 4.74 | 6.031746 | 2.772487
2T-09 | 0 | 19.84 | 164.4 | 3.229 | 5.83 | 4.74 | 6.074074 | 2.666667
2T-09 | 0 | 19.84 | 164.4 | 3.229 | 5.83 | 4.74 | 6.137566 | 2.560847
2T-09 | 0 | 19.84 | 164.4 | 3.229 | 5.83 | 4.74 | 6.179894 | 2.497354
2T-09 | 0 | 19.84 | 164.4 | 3.229 | 5.83 | 4.74 | 6.222222 | 2.433862
2T-09 | 0 | 19.84 | 164.4 | 3.229 | 5.83 | 4.74 | 6.285714 | 2.349206
2T-09 | 0 | 19.84 | 164.4 | 3.229 | 5.83 | 4.74 | 6.328042 | 2.285714
2T-09 | 0 | 19.84 | 164.4 | 3.229 | 5.83 | 4.74 | 6.37037 | 2.222222
2T-09 | 0 | 19.84 | 164.4 | 3.229 | 5.83 | 4.74 | 6.433862 | 2.15873
2T-09 | 0 | 19.84 | 164.4 | 3.229 | 5.83 | 4.74 | 6.47619 | 2.116402
2T-09 | 0 | 19.84 | 164.4 | 3.229 | 5.83 | 4.74 | 6.518519 | 2.05291
2T-09 | 0 | 19.84 | 164.4 | 3.229 | 5.83 | 4.74 | 6.560847 | 1.94709
2T-09 | 0 | 19.84 | 164.4 | 3.229 | 5.83 | 4.74 | 0.02116402 | 1.94709
2T-09 | 0 | 19.84 | 164.4 | 3.229 | 5.83 | 4.74 | 0.1269841 | 2.137566
2T-09 | 0 | 19.84 | 164.4 | 3.229 | 5.83 | 4.74 | 0.08465608 | 2.031746
2T-09 | 0 | 19.84 | 164.4 | 3.229 | 5.83 | 4.74 | 0.1693122 | 2.222222
2T-09 | 0 | 19.84 | 164.4 | 3.229 | 5.83 | 4.74 | 0.2116402 | 2.306878
2T-09 | 0 | 19.84 | 164.4 | 3.229 | 5.83 | 4.74 | 0.2751323 | 2.412698
2T-09 | 0 | 19.84 | 164.4 | 3.229 | 5.83 | 4.74 | 0.3174603 | 2.518519
2T-09 | 0 | 19.84 | 164.4 | 3.229 | 5.83 | 4.74 | 0.3809524 | 2.645503
2T-09 | 0 | 19.84 | 164.4 | 3.229 | 5.83 | 4.74 | 0.4232804 | 2.730159
2T-09 | 0 | 19.84 | 164.4 | 3.229 | 5.83 | 4.74 | 0.4656085 | 2.857143
2T-09 | 0 | 19.84 | 164.4 | 3.229 | 5.83 | 4.74 | 0.5291005 | 3.005291
2T-09 | 0 | 19.84 | 164.4 | 3.229 | 5.83 | 4.74 | 0.5714286 | 3.111111
2T-09 | 0 | 19.84 | 164.4 | 3.229 | 5.83 | 4.74 | 0.6137566 | 3.195767
2T-09 | 0 | 19.84 | 164.4 | 3.229 | 5.83 | 4.74 | 0.6772487 | 3.301587
2T-09 | 0 | 19.84 | 164.4 | 3.229 | 5.83 | 4.74 | 0.7830688 | 3.407407
2T-09 | 0 | 19.84 | 164.4 | 3.229 | 5.83 | 4.74 | 0.7195767 | 3.343915
2T-09 | 0 | 19.84 | 164.4 | 3.229 | 5.83 | 4.74 | 0.8677249 | 3.492063
2T-09 | 0 | 19.84 | 164.4 | 3.229 | 5.83 | 4.74 | 0.3386243 | 2.560847
2T-09 | 0 | 19.84 | 164.4 | 3.229 | 5.83 | 4.74 | 0.2328042 | 2.349206
2T-09 | 0 | 19.84 | 164.4 | 3.229 | 5.83 | 4.74 | 0.4867725 | 2.899471
2T-09 | 0 | 19.84 | 164.4 | 3.229 | 5.83 | 4.74 | 6.010582 | 2.793651
2T-09 | 0 | 19.84 | 164.4 | 3.229 | 5.83 | 4.74 | 5.989418 | 2.857143
2T-09 | 0 | 19.84 | 164.4 | 3.229 | 5.83 | 4.74 | 5.968254 | 2.941799
2T-09 | 0 | 19.84 | 164.4 | 3.229 | 5.83 | 4.74 | 5.862434 | 3.153439
2T-09 | 0 | 19.84 | 164.4 | 3.229 | 5.83 | 4.74 | 5.714286 | 3.322751
2T-09 | 0 | 19.84 | 164.4 | 3.229 | 5.83 | 4.74 | 5.777778 | 3.259259
2T-09 | 0 | 19.84 | 164.4 | 3.229 | 5.83 | 4.74 | 5.820106 | 3.195767
2T-09 | 0 | 19.84 | 164.4 | 3.229 | 5.83 | 4.74 | 6.560847 | 1.989418
2T-09 | 0 | 19.84 | 164.4 | 3.229 | 5.83 | 4.74 | 6.582011 | 1.94709
2T-09 | 0 | 19.84 | 164.4 | 3.229 | 5.83 | 4.74 | 6.116402 | 2.603175
2T-09 | 0 | 19.84 | 164.4 | 3.229 | 5.83 | 4.74 | 0.2962963 | 2.455026
2T-10 | 1 | 22.63 | 164.5 | 3.707 | 5 | 8.01 | 0.08465608 | 1.975309
2T-10 | 1 | 22.63 | 164.5 | 3.707 | 5 | 8.01 | 0.1269841 | 1.958848
2T-10 | 1 | 22.63 | 164.5 | 3.707 | 5 | 8.01 | 0.1693122 | 1.94709
2T-10 | 1 | 22.63 | 164.5 | 3.707 | 5 | 8.01 | 0.2116402 | 1.935332
2T-10 | 1 | 22.63 | 164.5 | 3.707 | 5 | 8.01 | 0.2539683 | 1.935332
2T-10 | 1 | 22.63 | 164.5 | 3.707 | 5 | 8.01 | 0.2962963 | 1.935332
2T-10 | 1 | 22.63 | 164.5 | 3.707 | 5 | 8.01 | 0.3386243 | 1.937684
2T-10 | 1 | 22.63 | 164.5 | 3.707 | 5 | 8.01 | 0.3809524 | 1.937684
2T-10 | 1 | 22.63 | 164.5 | 3.707 | 5 | 8.01 | 0.4232804 | 1.937684
2T-10 | 1 | 22.63 | 164.5 | 3.707 | 5 | 8.01 | 0.4656085 | 1.937684
2T-10 | 1 | 22.63 | 164.5 | 3.707 | 5 | 8.01 | 0.5079365 | 1.937684
2T-10 | 1 | 22.63 | 164.5 | 3.707 | 5 | 8.01 | 0.5502646 | 1.937684
2T-10 | 1 | 22.63 | 164.5 | 3.707 | 5 | 8.01 | 0.5925926 | 1.930629
2T-10 | 1 | 22.63 | 164.5 | 3.707 | 5 | 8.01 | 0.6349206 | 1.925926
2T-10 | 1 | 22.63 | 164.5 | 3.707 | 5 | 8.01 | 0.6772487 | 1.923574
2T-10 | 1 | 22.63 | 164.5 | 3.707 | 5 | 8.01 | 0.7195767 | 1.91652
2T-10 | 1 | 22.63 | 164.5 | 3.707 | 5 | 8.01 | 0.7619048 | 1.914168
2T-10 | 1 | 22.63 | 164.5 | 3.707 | 5 | 8.01 | 0.8042328 | 1.914168
2T-10 | 1 | 22.63 | 164.5 | 3.707 | 5 | 8.01 | 0.8465608 | 1.91652
2T-10 | 1 | 22.63 | 164.5 | 3.707 | 5 | 8.01 | 0.8888889 | 1.91652
2T-10 | 1 | 22.63 | 164.5 | 3.707 | 5 | 8.01 | 0.9312169 | 1.907113
2T-10 | 1 | 22.63 | 164.5 | 3.707 | 5 | 8.01 | 0.973545 | 1.900059
2T-10 | 1 | 22.63 | 164.5 | 3.707 | 5 | 8.01 | 1.015873 | 1.893004
2T-10 | 1 | 22.63 | 164.5 | 3.707 | 5 | 8.01 | 1.058201 | 1.895356
2T-10 | 1 | 22.63 | 164.5 | 3.707 | 5 | 8.01 | 1.100529 | 1.895356
2T-10 | 1 | 22.63 | 164.5 | 3.707 | 5 | 8.01 | 1.142857 | 1.883598
2T-10 | 1 | 22.63 | 164.5 | 3.707 | 5 | 8.01 | 1.185185 | 1.87184
2T-10 | 1 | 22.63 | 164.5 | 3.707 | 5 | 8.01 | 1.227513 | 1.874192
2T-10 | 1 | 22.63 | 164.5 | 3.707 | 5 | 8.01 | 1.269841 | 1.862434
2T-10 | 1 | 22.63 | 164.5 | 3.707 | 5 | 8.01 | 1.312169 | 1.857731
2T-10 | 1 | 22.63 | 164.5 | 3.707 | 5 | 8.01 | 1.354497 | 1.853028
2T-10 | 1 | 22.63 | 164.5 | 3.707 | 5 | 8.01 | 1.396825 | 1.84127
2T-10 | 1 | 22.63 | 164.5 | 3.707 | 5 | 8.01 | 1.439153 | 1.829512
2T-10 | 1 | 22.63 | 164.5 | 3.707 | 5 | 8.01 | 1.481481 | 1.831864
2T-10 | 1 | 22.63 | 164.5 | 3.707 | 5 | 8.01 | 1.52381 | 1.817754
2T-10 | 1 | 22.63 | 164.5 | 3.707 | 5 | 8.01 | 1.566138 | 1.8107
2T-10 | 1 | 22.63 | 164.5 | 3.707 | 5 | 8.01 | 1.608466 | 1.801293
2T-10 | 1 | 22.63 | 164.5 | 3.707 | 5 | 8.01 | 1.650794 | 1.789536
2T-10 | 1 | 22.63 | 164.5 | 3.707 | 5 | 8.01 | 1.693122 | 1.775426
2T-10 | 1 | 22.63 | 164.5 | 3.707 | 5 | 8.01 | 1.73545 | 1.761317
2T-10 | 1 | 22.63 | 164.5 | 3.707 | 5 | 8.01 | 1.777778 | 1.744856
2T-10 | 1 | 22.63 | 164.5 | 3.707 | 5 | 8.01 | 1.820106 | 1.73545
2T-10 | 1 | 22.63 | 164.5 | 3.707 | 5 | 8.01 | 1.862434 | 1.723692
2T-10 | 1 | 22.63 | 164.5 | 3.707 | 5 | 8.01 | 1.904762 | 1.702528
2T-10 | 1 | 22.63 | 164.5 | 3.707 | 5 | 8.01 | 1.94709 | 1.695473
2T-10 | 1 | 22.63 | 164.5 | 3.707 | 5 | 8.01 | 1.989418 | 1.667255
2T-10 | 1 | 22.63 | 164.5 | 3.707 | 5 | 8.01 | 2.031746 | 1.646091
2T-10 | 1 | 22.63 | 164.5 | 3.707 | 5 | 8.01 | 2.074074 | 1.624927
2T-10 | 1 | 22.63 | 164.5 | 3.707 | 5 | 8.01 | 2.116402 | 1.603762
2T-10 | 1 | 22.63 | 164.5 | 3.707 | 5 | 8.01 | 2.15873 | 1.582598
2T-10 | 1 | 22.63 | 164.5 | 3.707 | 5 | 8.01 | 2.201058 | 1.566138
2T-10 | 1 | 22.63 | 164.5 | 3.707 | 5 | 8.01 | 2.243386 | 1.552028
2T-10 | 1 | 22.63 | 164.5 | 3.707 | 5 | 8.01 | 2.285714 | 1.512052
2T-10 | 1 | 22.63 | 164.5 | 3.707 | 5 | 8.01 | 2.328042 | 1.476778
2T-10 | 1 | 22.63 | 164.5 | 3.707 | 5 | 8.01 | 2.37037 | 1.467372
2T-10 | 1 | 22.63 | 164.5 | 3.707 | 5 | 8.01 | 2.412698 | 1.410935
2T-10 | 1 | 22.63 | 164.5 | 3.707 | 5 | 8.01 | 2.455026 | 1.40388
2T-10 | 1 | 22.63 | 164.5 | 3.707 | 5 | 8.01 | 2.497354 | 1.354497
2T-10 | 1 | 22.63 | 164.5 | 3.707 | 5 | 8.01 | 2.539683 | 1.307466
2T-10 | 1 | 22.63 | 164.5 | 3.707 | 5 | 8.01 | 2.582011 | 1.265138
2T-10 | 1 | 22.63 | 164.5 | 3.707 | 5 | 8.01 | 2.624339 | 1.234568
2T-10 | 1 | 22.63 | 164.5 | 3.707 | 5 | 8.01 | 2.666667 | 1.19224
2T-10 | 1 | 22.63 | 164.5 | 3.707 | 5 | 8.01 | 2.708995 | 1.14756
2T-10 | 1 | 22.63 | 164.5 | 3.707 | 5 | 8.01 | 2.751323 | 1.098178
2T-10 | 1 | 22.63 | 164.5 | 3.707 | 5 | 8.01 | 2.793651 | 1.058201
2T-10 | 1 | 22.63 | 164.5 | 3.707 | 5 | 8.01 | 2.835979 | 1.004115
2T-10 | 1 | 22.63 | 164.5 | 3.707 | 5 | 8.01 | 2.878307 | 0.952381
2T-10 | 1 | 22.63 | 164.5 | 3.707 | 5 | 8.01 | 2.920635 | 0.8982951
2T-10 | 1 | 22.63 | 164.5 | 3.707 | 5 | 8.01 | 2.962963 | 0.8442093
2T-10 | 1 | 22.63 | 164.5 | 3.707 | 5 | 8.01 | 3.005291 | 0.7948266
2T-10 | 1 | 22.63 | 164.5 | 3.707 | 5 | 8.01 | 3.047619 | 0.7407407
2T-10 | 1 | 22.63 | 164.5 | 3.707 | 5 | 8.01 | 3.089947 | 0.6890065
2T-10 | 1 | 22.63 | 164.5 | 3.707 | 5 | 8.01 | 3.132275 | 0.6396238
2T-10 | 1 | 22.63 | 164.5 | 3.707 | 5 | 8.01 | 3.174603 | 0.590241
2T-10 | 1 | 22.63 | 164.5 | 3.707 | 5 | 8.01 | 3.216931 | 0.547913
2T-10 | 1 | 22.63 | 164.5 | 3.707 | 5 | 8.01 | 3.259259 | 0.5032334
2T-10 | 1 | 22.63 | 164.5 | 3.707 | 5 | 8.01 | 3.301587 | 0.4609053
2T-10 | 1 | 22.63 | 164.5 | 3.707 | 5 | 8.01 | 3.343915 | 0.446796
2T-10 | 1 | 22.63 | 164.5 | 3.707 | 5 | 8.01 | 3.386243 | 0.404468
2T-10 | 1 | 22.63 | 164.5 | 3.707 | 5 | 8.01 | 3.428571 | 0.3527337
2T-10 | 1 | 22.63 | 164.5 | 3.707 | 5 | 8.01 | 3.470899 | 0.345679
2T-10 | 1 | 22.63 | 164.5 | 3.707 | 5 | 8.01 | 3.513228 | 0.2915932
2T-10 | 1 | 22.63 | 164.5 | 3.707 | 5 | 8.01 | 3.555556 | 0.2821869
2T-10 | 1 | 22.63 | 164.5 | 3.707 | 5 | 8.01 | 3.597884 | 0.2398589
2T-10 | 1 | 22.63 | 164.5 | 3.707 | 5 | 8.01 | 3.640212 | 0.2045855
2T-10 | 1 | 22.63 | 164.5 | 3.707 | 5 | 8.01 | 3.68254 | 0.1904762
2T-10 | 1 | 22.63 | 164.5 | 3.707 | 5 | 8.01 | 3.724868 | 0.1740153
2T-10 | 1 | 22.63 | 164.5 | 3.707 | 5 | 8.01 | 3.767196 | 0.1528513
2T-10 | 1 | 22.63 | 164.5 | 3.707 | 5 | 8.01 | 3.809524 | 0.1293357
2T-10 | 1 | 22.63 | 164.5 | 3.707 | 5 | 8.01 | 3.851852 | 0.1034685
2T-10 | 1 | 22.63 | 164.5 | 3.707 | 5 | 8.01 | 3.89418 | 0.09641387
2T-10 | 1 | 22.63 | 164.5 | 3.707 | 5 | 8.01 | 3.936508 | 0.0728983
2T-10 | 1 | 22.63 | 164.5 | 3.707 | 5 | 8.01 | 3.978836 | 0.05878895
2T-10 | 1 | 22.63 | 164.5 | 3.707 | 5 | 8.01 | 4.021164 | 0.05173427
2T-10 | 1 | 22.63 | 164.5 | 3.707 | 5 | 8.01 | 4.063492 | 0.0446796
2T-10 | 1 | 22.63 | 164.5 | 3.707 | 5 | 8.01 | 4.10582 | 0.03762493
2T-10 | 1 | 22.63 | 164.5 | 3.707 | 5 | 8.01 | 4.148148 | 0.03057025
2T-10 | 1 | 22.63 | 164.5 | 3.707 | 5 | 8.01 | 4.190476 | 0.03057025
2T-10 | 1 | 22.63 | 164.5 | 3.707 | 5 | 8.01 | 4.232804 | 0.03292181
2T-10 | 1 | 22.63 | 164.5 | 3.707 | 5 | 8.01 | 4.275132 | 0.03057025
2T-10 | 1 | 22.63 | 164.5 | 3.707 | 5 | 8.01 | 4.31746 | 0.03997648
2T-10 | 1 | 22.63 | 164.5 | 3.707 | 5 | 8.01 | 4.359788 | 0.05173427
2T-10 | 1 | 22.63 | 164.5 | 3.707 | 5 | 8.01 | 4.402116 | 0.05173427
2T-10 | 1 | 22.63 | 164.5 | 3.707 | 5 | 8.01 | 4.444444 | 0.07054674
2T-10 | 1 | 22.63 | 164.5 | 3.707 | 5 | 8.01 | 4.486772 | 0.08700764
2T-10 | 1 | 22.63 | 164.5 | 3.707 | 5 | 8.01 | 4.529101 | 0.09406232
2T-10 | 1 | 22.63 | 164.5 | 3.707 | 5 | 8.01 | 4.571429 | 0.1152263
2T-10 | 1 | 22.63 | 164.5 | 3.707 | 5 | 8.01 | 4.613757 | 0.1387419
2T-10 | 1 | 22.63 | 164.5 | 3.707 | 5 | 8.01 | 4.656085 | 0.1599059
2T-10 | 1 | 22.63 | 164.5 | 3.707 | 5 | 8.01 | 4.698413 | 0.1787184
2T-10 | 1 | 22.63 | 164.5 | 3.707 | 5 | 8.01 | 4.740741 | 0.2139918
2T-10 | 1 | 22.63 | 164.5 | 3.707 | 5 | 8.01 | 4.783069 | 0.2351558
2T-10 | 1 | 22.63 | 164.5 | 3.707 | 5 | 8.01 | 4.825397 | 0.2469136
2T-10 | 1 | 22.63 | 164.5 | 3.707 | 5 | 8.01 | 4.867725 | 0.3009994
2T-10 | 1 | 22.63 | 164.5 | 3.707 | 5 | 8.01 | 4.910053 | 0.3151088
2T-10 | 1 | 22.63 | 164.5 | 3.707 | 5 | 8.01 | 4.952381 | 0.3621399
2T-10 | 1 | 22.63 | 164.5 | 3.707 | 5 | 8.01 | 4.994709 | 0.3738977
2T-10 | 1 | 22.63 | 164.5 | 3.707 | 5 | 8.01 | 5.037037 | 0.4279835
2T-10 | 1 | 22.63 | 164.5 | 3.707 | 5 | 8.01 | 5.079365 | 0.4562022
2T-10 | 1 | 22.63 | 164.5 | 3.707 | 5 | 8.01 | 5.121693 | 0.4820694
2T-10 | 1 | 22.63 | 164.5 | 3.707 | 5 | 8.01 | 5.164021 | 0.5291005
2T-10 | 1 | 22.63 | 164.5 | 3.707 | 5 | 8.01 | 5.206349 | 0.5714286
2T-10 | 1 | 22.63 | 164.5 | 3.707 | 5 | 8.01 | 5.248677 | 0.6161082
2T-10 | 1 | 22.63 | 164.5 | 3.707 | 5 | 8.01 | 5.291005 | 0.6584362
2T-10 | 1 | 22.63 | 164.5 | 3.707 | 5 | 8.01 | 5.333333 | 0.7007643
2T-10 | 1 | 22.63 | 164.5 | 3.707 | 5 | 8.01 | 5.375661 | 0.7430923
2T-10 | 1 | 22.63 | 164.5 | 3.707 | 5 | 8.01 | 5.417989 | 0.7830688
2T-10 | 1 | 22.63 | 164.5 | 3.707 | 5 | 8.01 | 5.460317 | 0.8253968
2T-10 | 1 | 22.63 | 164.5 | 3.707 | 5 | 8.01 | 5.502646 | 0.872428
2T-10 | 1 | 22.63 | 164.5 | 3.707 | 5 | 8.01 | 5.544974 | 0.9194591
2T-10 | 1 | 22.63 | 164.5 | 3.707 | 5 | 8.01 | 5.587302 | 0.9876543
2T-10 | 1 | 22.63 | 164.5 | 3.707 | 5 | 8.01 | 5.62963 | 1.046443
2T-10 | 1 | 22.63 | 164.5 | 3.707 | 5 | 8.01 | 5.671958 | 1.08642
2T-10 | 1 | 22.63 | 164.5 | 3.707 | 5 | 8.01 | 5.714286 | 1.154615
2T-10 | 1 | 22.63 | 164.5 | 3.707 | 5 | 8.01 | 5.756614 | 1.206349
2T-10 | 1 | 22.63 | 164.5 | 3.707 | 5 | 8.01 | 5.798942 | 1.260435
2T-10 | 1 | 22.63 | 164.5 | 3.707 | 5 | 8.01 | 5.84127 | 1.307466
2T-10 | 1 | 22.63 | 164.5 | 3.707 | 5 | 8.01 | 5.883598 | 1.354497
2T-10 | 1 | 22.63 | 164.5 | 3.707 | 5 | 8.01 | 5.925926 | 1.396825
2T-10 | 1 | 22.63 | 164.5 | 3.707 | 5 | 8.01 | 5.968254 | 1.436802
2T-10 | 1 | 22.63 | 164.5 | 3.707 | 5 | 8.01 | 6.010582 | 1.486185
2T-10 | 1 | 22.63 | 164.5 | 3.707 | 5 | 8.01 | 6.05291 | 1.504997
2T-10 | 1 | 22.63 | 164.5 | 3.707 | 5 | 8.01 | 6.095238 | 1.542622
2T-10 | 1 | 22.63 | 164.5 | 3.707 | 5 | 8.01 | 6.137566 | 1.575544
2T-10 | 1 | 22.63 | 164.5 | 3.707 | 5 | 8.01 | 6.179894 | 1.613169
2T-10 | 1 | 22.63 | 164.5 | 3.707 | 5 | 8.01 | 6.222222 | 1.624927
2T-10 | 1 | 22.63 | 164.5 | 3.707 | 5 | 8.01 | 6.26455 | 1.653145
2T-10 | 1 | 22.63 | 164.5 | 3.707 | 5 | 8.01 | 6.306878 | 1.683715
2T-10 | 1 | 22.63 | 164.5 | 3.707 | 5 | 8.01 | 6.349206 | 1.702528
2T-10 | 1 | 22.63 | 164.5 | 3.707 | 5 | 8.01 | 6.391534 | 1.711934
2T-10 | 1 | 22.63 | 164.5 | 3.707 | 5 | 8.01 | 6.433862 | 1.733098
2T-10 | 1 | 22.63 | 164.5 | 3.707 | 5 | 8.01 | 6.47619 | 1.758965
2T-10 | 1 | 22.63 | 164.5 | 3.707 | 5 | 8.01 | 6.518519 | 1.76602
2T-10 | 1 | 22.63 | 164.5 | 3.707 | 5 | 8.01 | 6.560847 | 1.789536
2T-10 | 1 | 22.63 | 164.5 | 3.707 | 5 | 8.01 | 6.603175 | 1.798942
2T-10 | 1 | 22.63 | 164.5 | 3.707 | 5 | 8.01 | 6.645503 | 1.808348
2T-10 | 1 | 22.63 | 164.5 | 3.707 | 5 | 8.01 | 6.687831 | 1.831864
2T-10 | 1 | 22.63 | 164.5 | 3.707 | 5 | 8.01 | 6.730159 | 1.843621
2T-10 | 1 | 22.63 | 164.5 | 3.707 | 5 | 8.01 | 6.772487 | 1.850676
2T-10 | 1 | 22.63 | 164.5 | 3.707 | 5 | 8.01 | 6.814815 | 1.860082
2T-10 | 1 | 22.63 | 164.5 | 3.707 | 5 | 8.01 | 6.857143 | 1.87184
2T-10 | 1 | 22.63 | 164.5 | 3.707 | 5 | 8.01 | 6.899471 | 1.883598
2T-10 | 1 | 22.63 | 164.5 | 3.707 | 5 | 8.01 | 6.941799 | 1.893004
2T-10 | 1 | 22.63 | 164.5 | 3.707 | 5 | 8.01 | 6.984127 | 1.90241
2T-10 | 1 | 22.63 | 164.5 | 3.707 | 5 | 8.01 | 7.026455 | 1.914168
2T-10 | 1 | 22.63 | 164.5 | 3.707 | 5 | 8.01 | 7.068783 | 1.925926
2T-10 | 1 | 22.63 | 164.5 | 3.707 | 5 | 8.01 | 7.111111 | 1.937684
2T-10 | 1 | 22.63 | 164.5 | 3.707 | 5 | 8.01 | 7.153439 | 1.94709
2T-10 | 1 | 22.63 | 164.5 | 3.707 | 5 | 8.01 | 7.195767 | 1.958848
2T-10 | 1 | 22.63 | 164.5 | 3.707 | 5 | 8.01 | 7.238095 | 1.956496
2T-10 | 1 | 22.63 | 164.5 | 3.707 | 5 | 8.01 | 7.280423 | 1.968254
2T-10 | 1 | 22.63 | 164.5 | 3.707 | 5 | 8.01 | 7.322751 | 1.980012
2T-10 | 1 | 22.63 | 164.5 | 3.707 | 5 | 8.01 | 7.365079 | 1.980012
2T-10 | 1 | 22.63 | 164.5 | 3.707 | 5 | 8.01 | 7.407407 | 1.989418
2T-10 | 1 | 22.63 | 164.5 | 3.707 | 5 | 8.01 | 7.449735 | 2.001176
2T-10 | 1 | 22.63 | 164.5 | 3.707 | 5 | 8.01 | 7.492063 | 1.998824
2T-10 | 1 | 22.63 | 164.5 | 3.707 | 5 | 8.01 | 7.534392 | 2.010582
2T-10 | 1 | 22.63 | 164.5 | 3.707 | 5 | 8.01 | 7.57672 | 2.017637
2T-10 | 1 | 22.63 | 164.5 | 3.707 | 5 | 8.01 | 7.619048 | 2.02234
2T-10 | 1 | 22.63 | 164.5 | 3.707 | 5 | 8.01 | 7.661376 | 2.019988
2T-10 | 1 | 22.63 | 164.5 | 3.707 | 5 | 8.01 | 7.703704 | 2.031746
2T-10 | 1 | 22.63 | 164.5 | 3.707 | 5 | 8.01 | 7.746032 | 2.034098
2T-10 | 1 | 22.63 | 164.5 | 3.707 | 5 | 8.01 | 7.78836 | 2.043504
2T-10 | 1 | 22.63 | 164.5 | 3.707 | 5 | 8.01 | 7.830688 | 2.041152
2T-10 | 1 | 22.63 | 164.5 | 3.707 | 5 | 8.01 | 7.873016 | 2.041152
2T-10 | 1 | 22.63 | 164.5 | 3.707 | 5 | 8.01 | 7.915344 | 2.05291
2T-10 | 1 | 22.63 | 164.5 | 3.707 | 5 | 8.01 | 7.957672 | 2.05291
2T-10 | 1 | 22.63 | 164.5 | 3.707 | 5 | 8.01 | 8 | 2.055262
2T-10 | 1 | 22.63 | 164.5 | 3.707 | 5 | 8.01 | 8.042328 | 2.064668
2T-10 | 1 | 22.63 | 164.5 | 3.707 | 5 | 8.01 | 8.084656 | 2.064668
2T-10 | 1 | 22.63 | 164.5 | 3.707 | 5 | 8.01 | 8.126984 | 2.064668
2T-10 | 1 | 22.63 | 164.5 | 3.707 | 5 | 8.01 | 8.169312 | 2.059965
2T-10 | 1 | 22.63 | 164.5 | 3.707 | 5 | 8.01 | 0.04232804 | 2.02234
2T-10 | 1 | 22.63 | 164.5 | 3.707 | 5 | 8.01 | 8.21164 | 2.085832
2T-10 | 0 | 22.63 | 164.5 | 3.707 | 5 | 8.01 | 0.04232804 | 2.02234
2T-10 | 0 | 22.63 | 164.5 | 3.707 | 5 | 8.01 | 0.08465608 | 2.088183
2T-10 | 0 | 22.63 | 164.5 | 3.707 | 5 | 8.01 | 0.1269841 | 2.135215
2T-10 | 0 | 22.63 | 164.5 | 3.707 | 5 | 8.01 | 0.1693122 | 2.186949
2T-10 | 0 | 22.63 | 164.5 | 3.707 | 5 | 8.01 | 0.2116402 | 2.231628
2T-10 | 0 | 22.63 | 164.5 | 3.707 | 5 | 8.01 | 0.2539683 | 2.285714
2T-10 | 0 | 22.63 | 164.5 | 3.707 | 5 | 8.01 | 0.2962963 | 2.335097
2T-10 | 0 | 22.63 | 164.5 | 3.707 | 5 | 8.01 | 0.3386243 | 2.382128
2T-10 | 0 | 22.63 | 164.5 | 3.707 | 5 | 8.01 | 0.3809524 | 2.436214
2T-10 | 0 | 22.63 | 164.5 | 3.707 | 5 | 8.01 | 0.4232804 | 2.473839
2T-10 | 0 | 22.63 | 164.5 | 3.707 | 5 | 8.01 | 0.4656085 | 2.523222
2T-10 | 0 | 22.63 | 164.5 | 3.707 | 5 | 8.01 | 0.5079365 | 2.572604
2T-10 | 0 | 22.63 | 164.5 | 3.707 | 5 | 8.01 | 0.5502646 | 2.621987
2T-10 | 0 | 22.63 | 164.5 | 3.707 | 5 | 8.01 | 0.5925926 | 2.669018
2T-10 | 0 | 22.63 | 164.5 | 3.707 | 5 | 8.01 | 0.6349206 | 2.711346
2T-10 | 0 | 22.63 | 164.5 | 3.707 | 5 | 8.01 | 0.6772487 | 2.751323
2T-10 | 0 | 22.63 | 164.5 | 3.707 | 5 | 8.01 | 0.7195767 | 2.793651
2T-10 | 0 | 22.63 | 164.5 | 3.707 | 5 | 8.01 | 0.7619048 | 2.835979
2T-10 | 0 | 22.63 | 164.5 | 3.707 | 5 | 8.01 | 0.8042328 | 2.875955
2T-10 | 0 | 22.63 | 164.5 | 3.707 | 5 | 8.01 | 0.8465608 | 2.918283
2T-10 | 0 | 22.63 | 164.5 | 3.707 | 5 | 8.01 | 0.8888889 | 2.962963
2T-10 | 0 | 22.63 | 164.5 | 3.707 | 5 | 8.01 | 0.9312169 | 3.005291
2T-10 | 0 | 22.63 | 164.5 | 3.707 | 5 | 8.01 | 0.973545 | 3.047619
2T-10 | 0 | 22.63 | 164.5 | 3.707 | 5 | 8.01 | 1.015873 | 3.092299
2T-10 | 0 | 22.63 | 164.5 | 3.707 | 5 | 8.01 | 1.058201 | 3.136978
2T-10 | 0 | 22.63 | 164.5 | 3.707 | 5 | 8.01 | 1.100529 | 3.176955
2T-10 | 0 | 22.63 | 164.5 | 3.707 | 5 | 8.01 | 1.142857 | 3.198119
2T-10 | 0 | 22.63 | 164.5 | 3.707 | 5 | 8.01 | 1.185185 | 3.233392
2T-10 | 0 | 22.63 | 164.5 | 3.707 | 5 | 8.01 | 1.227513 | 3.280423
2T-10 | 0 | 22.63 | 164.5 | 3.707 | 5 | 8.01 | 1.269841 | 3.325103
2T-10 | 0 | 22.63 | 164.5 | 3.707 | 5 | 8.01 | 1.312169 | 3.369782
2T-10 | 0 | 22.63 | 164.5 | 3.707 | 5 | 8.01 | 1.354497 | 3.379189
2T-10 | 0 | 22.63 | 164.5 | 3.707 | 5 | 8.01 | 1.396825 | 3.428571
2T-10 | 0 | 22.63 | 164.5 | 3.707 | 5 | 8.01 | 1.439153 | 3.477954
2T-10 | 0 | 22.63 | 164.5 | 3.707 | 5 | 8.01 | 1.481481 | 3.489712
2T-10 | 0 | 22.63 | 164.5 | 3.707 | 5 | 8.01 | 1.52381 | 3.534392
2T-10 | 0 | 22.63 | 164.5 | 3.707 | 5 | 8.01 | 1.566138 | 3.583774
2T-10 | 0 | 22.63 | 164.5 | 3.707 | 5 | 8.01 | 1.608466 | 3.590829
2T-10 | 0 | 22.63 | 164.5 | 3.707 | 5 | 8.01 | 1.650794 | 3.644915
2T-10 | 0 | 22.63 | 164.5 | 3.707 | 5 | 8.01 | 1.693122 | 3.663727
2T-10 | 0 | 22.63 | 164.5 | 3.707 | 5 | 8.01 | 1.73545 | 3.703704
2T-10 | 0 | 22.63 | 164.5 | 3.707 | 5 | 8.01 | 1.777778 | 3.736626
2T-10 | 0 | 22.63 | 164.5 | 3.707 | 5 | 8.01 | 1.820106 | 3.767196
2T-10 | 0 | 22.63 | 164.5 | 3.707 | 5 | 8.01 | 1.862434 | 3.795414
2T-10 | 0 | 22.63 | 164.5 | 3.707 | 5 | 8.01 | 1.904762 | 3.833039
2T-10 | 0 | 22.63 | 164.5 | 3.707 | 5 | 8.01 | 1.94709 | 3.851852
2T-10 | 0 | 22.63 | 164.5 | 3.707 | 5 | 8.01 | 1.989418 | 3.901235
2T-10 | 0 | 22.63 | 164.5 | 3.707 | 5 | 8.01 | 2.031746 | 3.910641
2T-10 | 0 | 22.63 | 164.5 | 3.707 | 5 | 8.01 | 2.074074 | 3.948266
2T-10 | 0 | 22.63 | 164.5 | 3.707 | 5 | 8.01 | 2.116402 | 3.983539
2T-10 | 0 | 22.63 | 164.5 | 3.707 | 5 | 8.01 | 2.15873 | 3.992945
2T-10 | 0 | 22.63 | 164.5 | 3.707 | 5 | 8.01 | 2.201058 | 4.03057
2T-10 | 0 | 22.63 | 164.5 | 3.707 | 5 | 8.01 | 2.243386 | 4.068195
2T-10 | 0 | 22.63 | 164.5 | 3.707 | 5 | 8.01 | 2.285714 | 4.084656
2T-10 | 0 | 22.63 | 164.5 | 3.707 | 5 | 8.01 | 2.328042 | 4.103469
2T-10 | 0 | 22.63 | 164.5 | 3.707 | 5 | 8.01 | 2.37037 | 4.138742
2T-10 | 0 | 22.63 | 164.5 | 3.707 | 5 | 8.01 | 2.412698 | 4.162257
2T-10 | 0 | 22.63 | 164.5 | 3.707 | 5 | 8.01 | 2.455026 | 4.195179
2T-10 | 0 | 22.63 | 164.5 | 3.707 | 5 | 8.01 | 2.497354 | 4.213992
2T-10 | 0 | 22.63 | 164.5 | 3.707 | 5 | 8.01 | 2.539683 | 4.230453
2T-10 | 0 | 22.63 | 164.5 | 3.707 | 5 | 8.01 | 2.582011 | 4.249265
2T-10 | 0 | 22.63 | 164.5 | 3.707 | 5 | 8.01 | 2.624339 | 4.270429
2T-10 | 0 | 22.63 | 164.5 | 3.707 | 5 | 8.01 | 2.666667 | 4.291593
2T-10 | 0 | 22.63 | 164.5 | 3.707 | 5 | 8.01 | 2.708995 | 4.315109
2T-10 | 0 | 22.63 | 164.5 | 3.707 | 5 | 8.01 | 2.751323 | 4.336273
2T-10 | 0 | 22.63 | 164.5 | 3.707 | 5 | 8.01 | 2.793651 | 4.355085
2T-10 | 0 | 22.63 | 164.5 | 3.707 | 5 | 8.01 | 2.835979 | 4.378601
2T-10 | 0 | 22.63 | 164.5 | 3.707 | 5 | 8.01 | 2.878307 | 4.402116
2T-10 | 0 | 22.63 | 164.5 | 3.707 | 5 | 8.01 | 2.920635 | 4.425632
2T-10 | 0 | 22.63 | 164.5 | 3.707 | 5 | 8.01 | 2.962963 | 4.43739
2T-10 | 0 | 22.63 | 164.5 | 3.707 | 5 | 8.01 | 3.005291 | 4.453851
2T-10 | 0 | 22.63 | 164.5 | 3.707 | 5 | 8.01 | 3.047619 | 4.475015
2T-10 | 0 | 22.63 | 164.5 | 3.707 | 5 | 8.01 | 3.089947 | 4.484421
2T-10 | 0 | 22.63 | 164.5 | 3.707 | 5 | 8.01 | 3.132275 | 4.507937
2T-10 | 0 | 22.63 | 164.5 | 3.707 | 5 | 8.01 | 3.174603 | 4.517343
2T-10 | 0 | 22.63 | 164.5 | 3.707 | 5 | 8.01 | 3.216931 | 4.538507
2T-10 | 0 | 22.63 | 164.5 | 3.707 | 5 | 8.01 | 3.259259 | 4.552616
2T-10 | 0 | 22.63 | 164.5 | 3.707 | 5 | 8.01 | 3.301587 | 4.559671
2T-10 | 0 | 22.63 | 164.5 | 3.707 | 5 | 8.01 | 3.343915 | 4.571429
2T-10 | 0 | 22.63 | 164.5 | 3.707 | 5 | 8.01 | 3.386243 | 4.580835
2T-10 | 0 | 22.63 | 164.5 | 3.707 | 5 | 8.01 | 3.428571 | 4.597296
2T-10 | 0 | 22.63 | 164.5 | 3.707 | 5 | 8.01 | 3.470899 | 4.60435
2T-10 | 0 | 22.63 | 164.5 | 3.707 | 5 | 8.01 | 3.513228 | 4.625514
2T-10 | 0 | 22.63 | 164.5 | 3.707 | 5 | 8.01 | 3.555556 | 4.623163
2T-10 | 0 | 22.63 | 164.5 | 3.707 | 5 | 8.01 | 3.597884 | 4.637272
2T-10 | 0 | 22.63 | 164.5 | 3.707 | 5 | 8.01 | 3.640212 | 4.646678
2T-10 | 0 | 22.63 | 164.5 | 3.707 | 5 | 8.01 | 3.68254 | 4.651382
2T-10 | 0 | 22.63 | 164.5 | 3.707 | 5 | 8.01 | 3.724868 | 4.660788
2T-10 | 0 | 22.63 | 164.5 | 3.707 | 5 | 8.01 | 3.767196 | 4.667842
2T-10 | 0 | 22.63 | 164.5 | 3.707 | 5 | 8.01 | 3.809524 | 4.665491
2T-10 | 0 | 22.63 | 164.5 | 3.707 | 5 | 8.01 | 3.851852 | 4.677249
2T-10 | 0 | 22.63 | 164.5 | 3.707 | 5 | 8.01 | 3.89418 | 4.6796
2T-10 | 0 | 22.63 | 164.5 | 3.707 | 5 | 8.01 | 3.936508 | 4.689006
2T-10 | 0 | 22.63 | 164.5 | 3.707 | 5 | 8.01 | 3.978836 | 4.689006
2T-10 | 0 | 22.63 | 164.5 | 3.707 | 5 | 8.01 | 4.021164 | 4.689006
2T-10 | 0 | 22.63 | 164.5 | 3.707 | 5 | 8.01 | 4.063492 | 4.689006
2T-10 | 0 | 22.63 | 164.5 | 3.707 | 5 | 8.01 | 4.10582 | 4.686655
2T-10 | 0 | 22.63 | 164.5 | 3.707 | 5 | 8.01 | 4.148148 | 4.689006
2T-10 | 0 | 22.63 | 164.5 | 3.707 | 5 | 8.01 | 4.190476 | 4.689006
2T-10 | 0 | 22.63 | 164.5 | 3.707 | 5 | 8.01 | 4.232804 | 4.689006
2T-10 | 0 | 22.63 | 164.5 | 3.707 | 5 | 8.01 | 4.275132 | 4.684303
2T-10 | 0 | 22.63 | 164.5 | 3.707 | 5 | 8.01 | 4.31746 | 4.677249
2T-10 | 0 | 22.63 | 164.5 | 3.707 | 5 | 8.01 | 4.359788 | 4.672546
2T-10 | 0 | 22.63 | 164.5 | 3.707 | 5 | 8.01 | 4.402116 | 4.665491
2T-10 | 0 | 22.63 | 164.5 | 3.707 | 5 | 8.01 | 4.444444 | 4.667842
2T-10 | 0 | 22.63 | 164.5 | 3.707 | 5 | 8.01 | 4.486772 | 4.658436
2T-10 | 0 | 22.63 | 164.5 | 3.707 | 5 | 8.01 | 4.529101 | 4.644327
2T-10 | 0 | 22.63 | 164.5 | 3.707 | 5 | 8.01 | 4.571429 | 4.646678
2T-10 | 0 | 22.63 | 164.5 | 3.707 | 5 | 8.01 | 4.613757 | 4.634921
2T-10 | 0 | 22.63 | 164.5 | 3.707 | 5 | 8.01 | 4.656085 | 4.623163
2T-10 | 0 | 22.63 | 164.5 | 3.707 | 5 | 8.01 | 4.698413 | 4.620811
2T-10 | 0 | 22.63 | 164.5 | 3.707 | 5 | 8.01 | 4.740741 | 4.60435
2T-10 | 0 | 22.63 | 164.5 | 3.707 | 5 | 8.01 | 4.783069 | 4.60435
2T-10 | 0 | 22.63 | 164.5 | 3.707 | 5 | 8.01 | 4.825397 | 4.583186
2T-10 | 0 | 22.63 | 164.5 | 3.707 | 5 | 8.01 | 4.867725 | 4.576132
2T-10 | 0 | 22.63 | 164.5 | 3.707 | 5 | 8.01 | 4.910053 | 4.559671
2T-10 | 0 | 22.63 | 164.5 | 3.707 | 5 | 8.01 | 4.952381 | 4.550265
2T-10 | 0 | 22.63 | 164.5 | 3.707 | 5 | 8.01 | 4.994709 | 4.540858
2T-10 | 0 | 22.63 | 164.5 | 3.707 | 5 | 8.01 | 5.037037 | 4.522046
2T-10 | 0 | 22.63 | 164.5 | 3.707 | 5 | 8.01 | 5.079365 | 4.505585
2T-10 | 0 | 22.63 | 164.5 | 3.707 | 5 | 8.01 | 5.121693 | 4.49853
2T-10 | 0 | 22.63 | 164.5 | 3.707 | 5 | 8.01 | 5.164021 | 4.475015
2T-10 | 0 | 22.63 | 164.5 | 3.707 | 5 | 8.01 | 5.206349 | 4.46796
2T-10 | 0 | 22.63 | 164.5 | 3.707 | 5 | 8.01 | 5.248677 | 4.442093
2T-10 | 0 | 22.63 | 164.5 | 3.707 | 5 | 8.01 | 5.291005 | 4.430335
2T-10 | 0 | 22.63 | 164.5 | 3.707 | 5 | 8.01 | 5.333333 | 4.413874
2T-10 | 0 | 22.63 | 164.5 | 3.707 | 5 | 8.01 | 5.375661 | 4.390359
2T-10 | 0 | 22.63 | 164.5 | 3.707 | 5 | 8.01 | 5.417989 | 4.376249
2T-10 | 0 | 22.63 | 164.5 | 3.707 | 5 | 8.01 | 5.460317 | 4.36214
2T-10 | 0 | 22.63 | 164.5 | 3.707 | 5 | 8.01 | 5.502646 | 4.343327
2T-10 | 0 | 22.63 | 164.5 | 3.707 | 5 | 8.01 | 5.544974 | 4.322163
2T-10 | 0 | 22.63 | 164.5 | 3.707 | 5 | 8.01 | 5.587302 | 4.300999
2T-10 | 0 | 22.63 | 164.5 | 3.707 | 5 | 8.01 | 5.62963 | 4.279835
2T-10 | 0 | 22.63 | 164.5 | 3.707 | 5 | 8.01 | 5.671958 | 4.258671
2T-10 | 0 | 22.63 | 164.5 | 3.707 | 5 | 8.01 | 5.714286 | 4.237507
2T-10 | 0 | 22.63 | 164.5 | 3.707 | 5 | 8.01 | 5.756614 | 4.213992
2T-10 | 0 | 22.63 | 164.5 | 3.707 | 5 | 8.01 | 5.798942 | 4.183422
2T-10 | 0 | 22.63 | 164.5 | 3.707 | 5 | 8.01 | 5.84127 | 4.157554
2T-10 | 0 | 22.63 | 164.5 | 3.707 | 5 | 8.01 | 5.883598 | 4.134039
2T-10 | 0 | 22.63 | 164.5 | 3.707 | 5 | 8.01 | 5.925926 | 4.101117
2T-10 | 0 | 22.63 | 164.5 | 3.707 | 5 | 8.01 | 5.968254 | 4.084656
2T-10 | 0 | 22.63 | 164.5 | 3.707 | 5 | 8.01 | 6.010582 | 4.068195
2T-10 | 0 | 22.63 | 164.5 | 3.707 | 5 | 8.01 | 6.05291 | 4.03057
2T-10 | 0 | 22.63 | 164.5 | 3.707 | 5 | 8.01 | 6.095238 | 3.997648
2T-10 | 0 | 22.63 | 164.5 | 3.707 | 5 | 8.01 | 6.137566 | 3.978836
2T-10 | 0 | 22.63 | 164.5 | 3.707 | 5 | 8.01 | 6.179894 | 3.962375
2T-10 | 0 | 22.63 | 164.5 | 3.707 | 5 | 8.01 | 6.222222 | 3.920047
2T-10 | 0 | 22.63 | 164.5 | 3.707 | 5 | 8.01 | 6.26455 | 3.891828
2T-10 | 0 | 22.63 | 164.5 | 3.707 | 5 | 8.01 | 6.306878 | 3.877719
2T-10 | 0 | 22.63 | 164.5 | 3.707 | 5 | 8.01 | 6.349206 | 3.823633
2T-10 | 0 | 22.63 | 164.5 | 3.707 | 5 | 8.01 | 6.391534 | 3.814227
2T-10 | 0 | 22.63 | 164.5 | 3.707 | 5 | 8.01 | 6.433862 | 3.77425
2T-10 | 0 | 22.63 | 164.5 | 3.707 | 5 | 8.01 | 6.47619 | 3.746032
2T-10 | 0 | 22.63 | 164.5 | 3.707 | 5 | 8.01 | 6.518519 | 3.717813
2T-10 | 0 | 22.63 | 164.5 | 3.707 | 5 | 8.01 | 6.560847 | 3.680188
2T-10 | 0 | 22.63 | 164.5 | 3.707 | 5 | 8.01 | 6.603175 | 3.654321
2T-10 | 0 | 22.63 | 164.5 | 3.707 | 5 | 8.01 | 6.645503 | 3.619048
2T-10 | 0 | 22.63 | 164.5 | 3.707 | 5 | 8.01 | 6.687831 | 3.57672
2T-10 | 0 | 22.63 | 164.5 | 3.707 | 5 | 8.01 | 6.730159 | 3.557907
2T-10 | 0 | 22.63 | 164.5 | 3.707 | 5 | 8.01 | 6.772487 | 3.506173
2T-10 | 0 | 22.63 | 164.5 | 3.707 | 5 | 8.01 | 6.814815 | 3.496767
2T-10 | 0 | 22.63 | 164.5 | 3.707 | 5 | 8.01 | 6.857143 | 3.449735
2T-10 | 0 | 22.63 | 164.5 | 3.707 | 5 | 8.01 | 6.899471 | 3.400353
2T-10 | 0 | 22.63 | 164.5 | 3.707 | 5 | 8.01 | 6.941799 | 3.393298
2T-10 | 0 | 22.63 | 164.5 | 3.707 | 5 | 8.01 | 6.984127 | 3.343915
2T-10 | 0 | 22.63 | 164.5 | 3.707 | 5 | 8.01 | 7.026455 | 3.296884
2T-10 | 0 | 22.63 | 164.5 | 3.707 | 5 | 8.01 | 7.068783 | 3.263962
2T-10 | 0 | 22.63 | 164.5 | 3.707 | 5 | 8.01 | 7.111111 | 3.24515
2T-10 | 0 | 22.63 | 164.5 | 3.707 | 5 | 8.01 | 7.153439 | 3.198119
2T-10 | 0 | 22.63 | 164.5 | 3.707 | 5 | 8.01 | 7.195767 | 3.151088
2T-10 | 0 | 22.63 | 164.5 | 3.707 | 5 | 8.01 | 7.238095 | 3.104056
2T-10 | 0 | 22.63 | 164.5 | 3.707 | 5 | 8.01 | 7.280423 | 3.071135
2T-10 | 0 | 22.63 | 164.5 | 3.707 | 5 | 8.01 | 7.322751 | 3.042916
2T-10 | 0 | 22.63 | 164.5 | 3.707 | 5 | 8.01 | 7.365079 | 3.012346
2T-10 | 0 | 22.63 | 164.5 | 3.707 | 5 | 8.01 | 7.407407 | 2.967666
2T-10 | 0 | 22.63 | 164.5 | 3.707 | 5 | 8.01 | 7.449735 | 2.925338
2T-10 | 0 | 22.63 | 164.5 | 3.707 | 5 | 8.01 | 7.492063 | 2.880658
2T-10 | 0 | 22.63 | 164.5 | 3.707 | 5 | 8.01 | 7.534392 | 2.83833
2T-10 | 0 | 22.63 | 164.5 | 3.707 | 5 | 8.01 | 7.57672 | 2.796002
2T-10 | 0 | 22.63 | 164.5 | 3.707 | 5 | 8.01 | 7.619048 | 2.753674
2T-10 | 0 | 22.63 | 164.5 | 3.707 | 5 | 8.01 | 7.661376 | 2.711346
2T-10 | 0 | 22.63 | 164.5 | 3.707 | 5 | 8.01 | 7.703704 | 2.67137
2T-10 | 0 | 22.63 | 164.5 | 3.707 | 5 | 8.01 | 7.746032 | 2.624339
2T-10 | 0 | 22.63 | 164.5 | 3.707 | 5 | 8.01 | 7.78836 | 2.572604
2T-10 | 0 | 22.63 | 164.5 | 3.707 | 5 | 8.01 | 7.830688 | 2.525573
2T-10 | 0 | 22.63 | 164.5 | 3.707 | 5 | 8.01 | 7.873016 | 2.473839
2T-10 | 0 | 22.63 | 164.5 | 3.707 | 5 | 8.01 | 7.915344 | 2.433862
2T-10 | 0 | 22.63 | 164.5 | 3.707 | 5 | 8.01 | 7.957672 | 2.393886
2T-10 | 0 | 22.63 | 164.5 | 3.707 | 5 | 8.01 | 8 | 2.337449
2T-10 | 0 | 22.63 | 164.5 | 3.707 | 5 | 8.01 | 8.042328 | 2.290417
2T-10 | 0 | 22.63 | 164.5 | 3.707 | 5 | 8.01 | 8.084656 | 2.243386
2T-10 | 0 | 22.63 | 164.5 | 3.707 | 5 | 8.01 | 8.126984 | 2.1893
2T-10 | 0 | 22.63 | 164.5 | 3.707 | 5 | 8.01 | 8.169312 | 2.144621
2T-10 | 0 | 22.63 | 164.5 | 3.707 | 5 | 8.01 | 8.21164 | 2.085832
2T-11 | 1 | 22.53 | 163.8 | 3.713 | 6.67 | 4.69 | 0.08465608 | 2.043504
2T-11 | 1 | 22.53 | 163.8 | 3.713 | 6.67 | 4.69 | 0.1269841 | 2.019988
2T-11 | 1 | 22.53 | 163.8 | 3.713 | 6.67 | 4.69 | 0.1693122 | 2.010582
2T-11 | 1 | 22.53 | 163.8 | 3.713 | 6.67 | 4.69 | 0.2116402 | 1.996473
2T-11 | 1 | 22.53 | 163.8 | 3.713 | 6.67 | 4.69 | 0.2539683 | 1.980012
2T-11 | 1 | 22.53 | 163.8 | 3.713 | 6.67 | 4.69 | 0.2962963 | 1.968254
2T-11 | 1 | 22.53 | 163.8 | 3.713 | 6.67 | 4.69 | 0.3386243 | 1.949442
2T-11 | 1 | 22.53 | 163.8 | 3.713 | 6.67 | 4.69 | 0.3809524 | 1.935332
2T-11 | 1 | 22.53 | 163.8 | 3.713 | 6.67 | 4.69 | 0.4232804 | 1.923574
2T-11 | 1 | 22.53 | 163.8 | 3.713 | 6.67 | 4.69 | 0.4656085 | 1.914168
2T-11 | 1 | 22.53 | 163.8 | 3.713 | 6.67 | 4.69 | 0.5079365 | 1.907113
2T-11 | 1 | 22.53 | 163.8 | 3.713 | 6.67 | 4.69 | 0.5502646 | 1.895356
2T-11 | 1 | 22.53 | 163.8 | 3.713 | 6.67 | 4.69 | 0.5925926 | 1.885949
2T-11 | 1 | 22.53 | 163.8 | 3.713 | 6.67 | 4.69 | 0.6349206 | 1.87184
2T-11 | 1 | 22.53 | 163.8 | 3.713 | 6.67 | 4.69 | 0.6772487 | 1.874192
2T-11 | 1 | 22.53 | 163.8 | 3.713 | 6.67 | 4.69 | 0.7195767 | 1.874192
2T-11 | 1 | 22.53 | 163.8 | 3.713 | 6.67 | 4.69 | 0.7619048 | 1.867137
2T-11 | 1 | 22.53 | 163.8 | 3.713 | 6.67 | 4.69 | 0.8042328 | 1.862434
2T-11 | 1 | 22.53 | 163.8 | 3.713 | 6.67 | 4.69 | 0.8465608 | 1.855379
2T-11 | 1 | 22.53 | 163.8 | 3.713 | 6.67 | 4.69 | 0.8888889 | 1.850676
2T-11 | 1 | 22.53 | 163.8 | 3.713 | 6.67 | 4.69 | 0.9312169 | 1.853028
2T-11 | 1 | 22.53 | 163.8 | 3.713 | 6.67 | 4.69 | 0.973545 | 1.84127
2T-11 | 1 | 22.53 | 163.8 | 3.713 | 6.67 | 4.69 | 1.015873 | 1.84127
2T-11 | 1 | 22.53 | 163.8 | 3.713 | 6.67 | 4.69 | 1.058201 | 1.829512
2T-11 | 1 | 22.53 | 163.8 | 3.713 | 6.67 | 4.69 | 1.100529 | 1.831864
2T-11 | 1 | 22.53 | 163.8 | 3.713 | 6.67 | 4.69 | 1.142857 | 1.820106
2T-11 | 1 | 22.53 | 163.8 | 3.713 | 6.67 | 4.69 | 1.185185 | 1.808348
2T-11 | 1 | 22.53 | 163.8 | 3.713 | 6.67 | 4.69 | 1.227513 | 1.805996
2T-11 | 1 | 22.53 | 163.8 | 3.713 | 6.67 | 4.69 | 1.269841 | 1.787184
2T-11 | 1 | 22.53 | 163.8 | 3.713 | 6.67 | 4.69 | 1.312169 | 1.777778
2T-11 | 1 | 22.53 | 163.8 | 3.713 | 6.67 | 4.69 | 1.354497 | 1.768372
2T-11 | 1 | 22.53 | 163.8 | 3.713 | 6.67 | 4.69 | 1.396825 | 1.744856
2T-11 | 1 | 22.53 | 163.8 | 3.713 | 6.67 | 4.69 | 1.439153 | 1.723692
2T-11 | 1 | 22.53 | 163.8 | 3.713 | 6.67 | 4.69 | 1.481481 | 1.707231
2T-11 | 1 | 22.53 | 163.8 | 3.713 | 6.67 | 4.69 | 1.52381 | 1.683715
2T-11 | 1 | 22.53 | 163.8 | 3.713 | 6.67 | 4.69 | 1.566138 | 1.6602
2T-11 | 1 | 22.53 | 163.8 | 3.713 | 6.67 | 4.69 | 1.608466 | 1.624927
2T-11 | 1 | 22.53 | 163.8 | 3.713 | 6.67 | 4.69 | 1.650794 | 1.610817
2T-11 | 1 | 22.53 | 163.8 | 3.713 | 6.67 | 4.69 | 1.693122 | 1.582598
2T-11 | 1 | 22.53 | 163.8 | 3.713 | 6.67 | 4.69 | 1.73545 | 1.542622
2T-11 | 1 | 22.53 | 163.8 | 3.713 | 6.67 | 4.69 | 1.777778 | 1.519106
2T-11 | 1 | 22.53 | 163.8 | 3.713 | 6.67 | 4.69 | 1.820106 | 1.483833
2T-11 | 1 | 22.53 | 163.8 | 3.713 | 6.67 | 4.69 | 1.862434 | 1.436802
2T-11 | 1 | 22.53 | 163.8 | 3.713 | 6.67 | 4.69 | 1.904762 | 1.392122
2T-11 | 1 | 22.53 | 163.8 | 3.713 | 6.67 | 4.69 | 1.94709 | 1.349794
2T-11 | 1 | 22.53 | 163.8 | 3.713 | 6.67 | 4.69 | 1.989418 | 1.305115
2T-11 | 1 | 22.53 | 163.8 | 3.713 | 6.67 | 4.69 | 2.031746 | 1.269841
2T-11 | 1 | 22.53 | 163.8 | 3.713 | 6.67 | 4.69 | 2.074074 | 1.215755
2T-11 | 1 | 22.53 | 163.8 | 3.713 | 6.67 | 4.69 | 2.116402 | 1.164021
2T-11 | 1 | 22.53 | 163.8 | 3.713 | 6.67 | 4.69 | 2.15873 | 1.11699
2T-11 | 1 | 22.53 | 163.8 | 3.713 | 6.67 | 4.69 | 2.201058 | 1.053498
2T-11 | 1 | 22.53 | 163.8 | 3.713 | 6.67 | 4.69 | 2.243386 | 0.9853028
2T-11 | 1 | 22.53 | 163.8 | 3.713 | 6.67 | 4.69 | 2.285714 | 0.914756
2T-11 | 1 | 22.53 | 163.8 | 3.713 | 6.67 | 4.69 | 2.328042 | 0.8489124
2T-11 | 1 | 22.53 | 163.8 | 3.713 | 6.67 | 4.69 | 2.37037 | 0.7948266
2T-11 | 1 | 22.53 | 163.8 | 3.713 | 6.67 | 4.69 | 2.412698 | 0.7360376
2T-11 | 1 | 22.53 | 163.8 | 3.713 | 6.67 | 4.69 | 2.455026 | 0.6654909
2T-11 | 1 | 22.53 | 163.8 | 3.713 | 6.67 | 4.69 | 2.497354 | 0.6114051
2T-11 | 1 | 22.53 | 163.8 | 3.713 | 6.67 | 4.69 | 2.539683 | 0.5620223
2T-11 | 1 | 22.53 | 163.8 | 3.713 | 6.67 | 4.69 | 2.582011 | 0.5079365
2T-11 | 1 | 22.53 | 163.8 | 3.713 | 6.67 | 4.69 | 2.624339 | 0.4656085
2T-11 | 1 | 22.53 | 163.8 | 3.713 | 6.67 | 4.69 | 2.666667 | 0.4209289
2T-11 | 1 | 22.53 | 163.8 | 3.713 | 6.67 | 4.69 | 2.708995 | 0.3809524
2T-11 | 1 | 22.53 | 163.8 | 3.713 | 6.67 | 4.69 | 2.751323 | 0.3433275
2T-11 | 1 | 22.53 | 163.8 | 3.713 | 6.67 | 4.69 | 2.793651 | 0.2986479
2T-11 | 1 | 22.53 | 163.8 | 3.713 | 6.67 | 4.69 | 2.835979 | 0.2492651
2T-11 | 1 | 22.53 | 163.8 | 3.713 | 6.67 | 4.69 | 2.878307 | 0.2328042
2T-11 | 1 | 22.53 | 163.8 | 3.713 | 6.67 | 4.69 | 2.920635 | 0.1857731
2T-11 | 1 | 22.53 | 163.8 | 3.713 | 6.67 | 4.69 | 2.962963 | 0.1740153
2T-11 | 1 | 22.53 | 163.8 | 3.713 | 6.67 | 4.69 | 3.005291 | 0.1340388
2T-11 | 1 | 22.53 | 163.8 | 3.713 | 6.67 | 4.69 | 3.047619 | 0.1175779
2T-11 | 1 | 22.53 | 163.8 | 3.713 | 6.67 | 4.69 | 3.089947 | 0.09406232
2T-11 | 1 | 22.53 | 163.8 | 3.713 | 6.67 | 4.69 | 3.132275 | 0.0728983
2T-11 | 1 | 22.53 | 163.8 | 3.713 | 6.67 | 4.69 | 3.174603 | 0.06349206
2T-11 | 1 | 22.53 | 163.8 | 3.713 | 6.67 | 4.69 | 3.216931 | 0.05408583
2T-11 | 1 | 22.53 | 163.8 | 3.713 | 6.67 | 4.69 | 3.259259 | 0.04232804
2T-11 | 1 | 22.53 | 163.8 | 3.713 | 6.67 | 4.69 | 3.301587 | 0.03057025
2T-11 | 1 | 22.53 | 163.8 | 3.713 | 6.67 | 4.69 | 3.343915 | 0.03057025
2T-11 | 1 | 22.53 | 163.8 | 3.713 | 6.67 | 4.69 | 3.386243 | 0.03057025
2T-11 | 1 | 22.53 | 163.8 | 3.713 | 6.67 | 4.69 | 3.428571 | 0.03057025
2T-11 | 1 | 22.53 | 163.8 | 3.713 | 6.67 | 4.69 | 3.470899 | 0.03057025
2T-11 | 1 | 22.53 | 163.8 | 3.713 | 6.67 | 4.69 | 3.513228 | 0.03057025
2T-11 | 1 | 22.53 | 163.8 | 3.713 | 6.67 | 4.69 | 3.555556 | 0.03057025
2T-11 | 1 | 22.53 | 163.8 | 3.713 | 6.67 | 4.69 | 3.597884 | 0.03762493
2T-11 | 1 | 22.53 | 163.8 | 3.713 | 6.67 | 4.69 | 3.640212 | 0.04232804
2T-11 | 1 | 22.53 | 163.8 | 3.713 | 6.67 | 4.69 | 3.68254 | 0.05408583
2T-11 | 1 | 22.53 | 163.8 | 3.713 | 6.67 | 4.69 | 3.724868 | 0.05173427
2T-11 | 1 | 22.53 | 163.8 | 3.713 | 6.67 | 4.69 | 3.767196 | 0.06349206
2T-11 | 1 | 22.53 | 163.8 | 3.713 | 6.67 | 4.69 | 3.809524 | 0.0728983
2T-11 | 1 | 22.53 | 163.8 | 3.713 | 6.67 | 4.69 | 3.851852 | 0.09641387
2T-11 | 1 | 22.53 | 163.8 | 3.713 | 6.67 | 4.69 | 3.89418 | 0.1034685
2T-11 | 1 | 22.53 | 163.8 | 3.713 | 6.67 | 4.69 | 3.936508 | 0.122281
2T-11 | 1 | 22.53 | 163.8 | 3.713 | 6.67 | 4.69 | 3.978836 | 0.1387419
2T-11 | 1 | 22.53 | 163.8 | 3.713 | 6.67 | 4.69 | 4.021164 | 0.1787184
2T-11 | 1 | 22.53 | 163.8 | 3.713 | 6.67 | 4.69 | 4.063492 | 0.2163433
2T-11 | 1 | 22.53 | 163.8 | 3.713 | 6.67 | 4.69 | 4.10582 | 0.2281011
2T-11 | 1 | 22.53 | 163.8 | 3.713 | 6.67 | 4.69 | 4.148148 | 0.2798354
2T-11 | 1 | 22.53 | 163.8 | 3.713 | 6.67 | 4.69 | 4.190476 | 0.3080541
2T-11 | 1 | 22.53 | 163.8 | 3.713 | 6.67 | 4.69 | 4.232804 | 0.3339212
2T-11 | 1 | 22.53 | 163.8 | 3.713 | 6.67 | 4.69 | 4.275132 | 0.3809524
2T-11 | 1 | 22.53 | 163.8 | 3.713 | 6.67 | 4.69 | 4.31746 | 0.425632
2T-11 | 1 | 22.53 | 163.8 | 3.713 | 6.67 | 4.69 | 4.359788 | 0.4703116
2T-11 | 1 | 22.53 | 163.8 | 3.713 | 6.67 | 4.69 | 4.402116 | 0.5126396
2T-11 | 1 | 22.53 | 163.8 | 3.713 | 6.67 | 4.69 | 4.444444 | 0.5526161
2T-11 | 1 | 22.53 | 163.8 | 3.713 | 6.67 | 4.69 | 4.486772 | 0.5925926
2T-11 | 1 | 22.53 | 163.8 | 3.713 | 6.67 | 4.69 | 4.529101 | 0.6325691
2T-11 | 1 | 22.53 | 163.8 | 3.713 | 6.67 | 4.69 | 4.571429 | 0.6843034
2T-11 | 1 | 22.53 | 163.8 | 3.713 | 6.67 | 4.69 | 4.613757 | 0.728983
2T-11 | 1 | 22.53 | 163.8 | 3.713 | 6.67 | 4.69 | 4.656085 | 0.7830688
2T-11 | 1 | 22.53 | 163.8 | 3.713 | 6.67 | 4.69 | 4.698413 | 0.8371546
2T-11 | 1 | 22.53 | 163.8 | 3.713 | 6.67 | 4.69 | 4.740741 | 0.8794827
2T-11 | 1 | 22.53 | 163.8 | 3.713 | 6.67 | 4.69 | 4.783069 | 0.93592
2T-11 | 1 | 22.53 | 163.8 | 3.713 | 6.67 | 4.69 | 4.825397 | 0.9805996
2T-11 | 1 | 22.53 | 163.8 | 3.713 | 6.67 | 4.69 | 4.867725 | 1.037037
2T-11 | 1 | 22.53 | 163.8 | 3.713 | 6.67 | 4.69 | 4.910053 | 1.091123
2T-11 | 1 | 22.53 | 163.8 | 3.713 | 6.67 | 4.69 | 4.952381 | 1.138154
2T-11 | 1 | 22.53 | 163.8 | 3.713 | 6.67 | 4.69 | 4.994709 | 1.180482
2T-11 | 1 | 22.53 | 163.8 | 3.713 | 6.67 | 4.69 | 5.037037 | 1.227513
2T-11 | 1 | 22.53 | 163.8 | 3.713 | 6.67 | 4.69 | 5.079365 | 1.276896
2T-11 | 1 | 22.53 | 163.8 | 3.713 | 6.67 | 4.69 | 5.121693 | 1.283951
2T-11 | 1 | 22.53 | 163.8 | 3.713 | 6.67 | 4.69 | 5.164021 | 1.340388
2T-11 | 1 | 22.53 | 163.8 | 3.713 | 6.67 | 4.69 | 5.206349 | 1.352146
2T-11 | 1 | 22.53 | 163.8 | 3.713 | 6.67 | 4.69 | 5.248677 | 1.380364
2T-11 | 1 | 22.53 | 163.8 | 3.713 | 6.67 | 4.69 | 5.291005 | 1.406232
2T-11 | 1 | 22.53 | 163.8 | 3.713 | 6.67 | 4.69 | 5.333333 | 1.432099
2T-11 | 1 | 22.53 | 163.8 | 3.713 | 6.67 | 4.69 | 5.375661 | 1.460317
2T-11 | 1 | 22.53 | 163.8 | 3.713 | 6.67 | 4.69 | 5.417989 | 1.481481
2T-11 | 1 | 22.53 | 163.8 | 3.713 | 6.67 | 4.69 | 5.460317 | 1.500294
2T-11 | 1 | 22.53 | 163.8 | 3.713 | 6.67 | 4.69 | 5.502646 | 1.514403
2T-11 | 1 | 22.53 | 163.8 | 3.713 | 6.67 | 4.69 | 5.544974 | 1.533216
2T-11 | 1 | 22.53 | 163.8 | 3.713 | 6.67 | 4.69 | 5.587302 | 1.556731
2T-11 | 1 | 22.53 | 163.8 | 3.713 | 6.67 | 4.69 | 5.62963 | 1.566138
2T-11 | 1 | 22.53 | 163.8 | 3.713 | 6.67 | 4.69 | 5.671958 | 1.58495
2T-11 | 1 | 22.53 | 163.8 | 3.713 | 6.67 | 4.69 | 5.714286 | 1.613169
2T-11 | 1 | 22.53 | 163.8 | 3.713 | 6.67 | 4.69 | 5.756614 | 1.617872
2T-11 | 1 | 22.53 | 163.8 | 3.713 | 6.67 | 4.69 | 5.798942 | 1.641387
2T-11 | 1 | 22.53 | 163.8 | 3.713 | 6.67 | 4.69 | 5.84127 | 1.648442
2T-11 | 1 | 22.53 | 163.8 | 3.713 | 6.67 | 4.69 | 5.883598 | 1.671958
2T-11 | 1 | 22.53 | 163.8 | 3.713 | 6.67 | 4.69 | 5.925926 | 1.683715
2T-11 | 1 | 22.53 | 163.8 | 3.713 | 6.67 | 4.69 | 5.968254 | 1.686067
2T-11 | 1 | 22.53 | 163.8 | 3.713 | 6.67 | 4.69 | 6.010582 | 1.714286
2T-11 | 1 | 22.53 | 163.8 | 3.713 | 6.67 | 4.69 | 6.05291 | 1.726044
2T-11 | 1 | 22.53 | 163.8 | 3.713 | 6.67 | 4.69 | 6.095238 | 1.733098
2T-11 | 1 | 22.53 | 163.8 | 3.713 | 6.67 | 4.69 | 6.137566 | 1.744856
2T-11 | 1 | 22.53 | 163.8 | 3.713 | 6.67 | 4.69 | 6.179894 | 1.756614
2T-11 | 1 | 22.53 | 163.8 | 3.713 | 6.67 | 4.69 | 6.222222 | 1.777778
2T-11 | 1 | 22.53 | 163.8 | 3.713 | 6.67 | 4.69 | 6.26455 | 1.789536
2T-11 | 1 | 22.53 | 163.8 | 3.713 | 6.67 | 4.69 | 6.306878 | 1.801293
2T-11 | 1 | 22.53 | 163.8 | 3.713 | 6.67 | 4.69 | 6.349206 | 1.8107
2T-11 | 1 | 22.53 | 163.8 | 3.713 | 6.67 | 4.69 | 6.391534 | 1.820106
2T-11 | 1 | 22.53 | 163.8 | 3.713 | 6.67 | 4.69 | 6.433862 | 1.829512
2T-11 | 1 | 22.53 | 163.8 | 3.713 | 6.67 | 4.69 | 6.47619 | 1.84127
2T-11 | 1 | 22.53 | 163.8 | 3.713 | 6.67 | 4.69 | 6.518519 | 1.853028
2T-11 | 1 | 22.53 | 163.8 | 3.713 | 6.67 | 4.69 | 6.560847 | 1.862434
2T-11 | 1 | 22.53 | 163.8 | 3.713 | 6.67 | 4.69 | 6.603175 | 1.874192
2T-11 | 1 | 22.53 | 163.8 | 3.713 | 6.67 | 4.69 | 6.645503 | 1.885949
2T-11 | 1 | 22.53 | 163.8 | 3.713 | 6.67 | 4.69 | 6.687831 | 1.895356
2T-11 | 1 | 22.53 | 163.8 | 3.713 | 6.67 | 4.69 | 6.730159 | 1.904762
2T-11 | 1 | 22.53 | 163.8 | 3.713 | 6.67 | 4.69 | 6.772487 | 1.911817
2T-11 | 1 | 22.53 | 163.8 | 3.713 | 6.67 | 4.69 | 6.814815 | 1.914168
2T-11 | 1 | 22.53 | 163.8 | 3.713 | 6.67 | 4.69 | 6.857143 | 1.923574
2T-11 | 1 | 22.53 | 163.8 | 3.713 | 6.67 | 4.69 | 6.899471 | 1.935332
2T-11 | 1 | 22.53 | 163.8 | 3.713 | 6.67 | 4.69 | 6.941799 | 1.949442
2T-11 | 1 | 22.53 | 163.8 | 3.713 | 6.67 | 4.69 | 6.984127 | 1.954145
2T-11 | 1 | 22.53 | 163.8 | 3.713 | 6.67 | 4.69 | 7.026455 | 1.956496
2T-11 | 1 | 22.53 | 163.8 | 3.713 | 6.67 | 4.69 | 7.068783 | 1.968254
2T-11 | 1 | 22.53 | 163.8 | 3.713 | 6.67 | 4.69 | 7.111111 | 1.980012
2T-11 | 1 | 22.53 | 163.8 | 3.713 | 6.67 | 4.69 | 7.153439 | 1.987066
2T-11 | 1 | 22.53 | 163.8 | 3.713 | 6.67 | 4.69 | 7.195767 | 2.015285
2T-11 | 1 | 22.53 | 163.8 | 3.713 | 6.67 | 4.69 | 7.238095 | 2.036449
2T-11 | 1 | 22.53 | 163.8 | 3.713 | 6.67 | 4.69 | 7.280423 | 2.076426
2T-11 | 1 | 22.53 | 163.8 | 3.713 | 6.67 | 4.69 | 7.322751 | 2.078777
2T-11 | 1 | 22.53 | 163.8 | 3.713 | 6.67 | 4.69 | 7.365079 | 2.095238
2T-11 | 1 | 22.53 | 163.8 | 3.713 | 6.67 | 4.69 | 0.04232804 | 2.088183
2T-11 | 0 | 22.53 | 163.8 | 3.713 | 6.67 | 4.69 | 7.365079 | 2.095238
2T-11 | 0 | 22.53 | 163.8 | 3.713 | 6.67 | 4.69 | 0.04232804 | 2.088183
2T-11 | 0 | 22.53 | 163.8 | 3.713 | 6.67 | 4.69 | 0.08465608 | 2.116402
2T-11 | 0 | 22.53 | 163.8 | 3.713 | 6.67 | 4.69 | 0.1269841 | 2.132863
2T-11 | 0 | 22.53 | 163.8 | 3.713 | 6.67 | 4.69 | 0.1693122 | 2.175191
2T-11 | 0 | 22.53 | 163.8 | 3.713 | 6.67 | 4.69 | 0.2116402 | 2.20341
2T-11 | 0 | 22.53 | 163.8 | 3.713 | 6.67 | 4.69 | 0.2539683 | 2.217519
2T-11 | 0 | 22.53 | 163.8 | 3.713 | 6.67 | 4.69 | 0.2962963 | 2.271605
2T-11 | 0 | 22.53 | 163.8 | 3.713 | 6.67 | 4.69 | 0.3386243 | 2.281011
2T-11 | 0 | 22.53 | 163.8 | 3.713 | 6.67 | 4.69 | 0.3809524 | 2.332745
2T-11 | 0 | 22.53 | 163.8 | 3.713 | 6.67 | 4.69 | 0.4232804 | 2.344503
2T-11 | 0 | 22.53 | 163.8 | 3.713 | 6.67 | 4.69 | 0.4656085 | 2.398589
2T-11 | 0 | 22.53 | 163.8 | 3.713 | 6.67 | 4.69 | 0.5079365 | 2.405644
2T-11 | 0 | 22.53 | 163.8 | 3.713 | 6.67 | 4.69 | 0.5502646 | 2.455026
2T-11 | 0 | 22.53 | 163.8 | 3.713 | 6.67 | 4.69 | 0.5925926 | 2.504409
2T-11 | 0 | 22.53 | 163.8 | 3.713 | 6.67 | 4.69 | 0.6349206 | 2.511464
2T-11 | 0 | 22.53 | 163.8 | 3.713 | 6.67 | 4.69 | 0.6772487 | 2.558495
2T-11 | 0 | 22.53 | 163.8 | 3.713 | 6.67 | 4.69 | 0.7195767 | 2.605526
2T-11 | 0 | 22.53 | 163.8 | 3.713 | 6.67 | 4.69 | 0.7619048 | 2.652557
2T-11 | 0 | 22.53 | 163.8 | 3.713 | 6.67 | 4.69 | 0.8042328 | 2.687831
2T-11 | 0 | 22.53 | 163.8 | 3.713 | 6.67 | 4.69 | 0.8465608 | 2.720752
2T-11 | 0 | 22.53 | 163.8 | 3.713 | 6.67 | 4.69 | 0.8888889 | 2.763081
2T-11 | 0 | 22.53 | 163.8 | 3.713 | 6.67 | 4.69 | 0.9312169 | 2.80776
2T-11 | 0 | 22.53 | 163.8 | 3.713 | 6.67 | 4.69 | 0.973545 | 2.85244
2T-11 | 0 | 22.53 | 163.8 | 3.713 | 6.67 | 4.69 | 1.015873 | 2.899471
2T-11 | 0 | 22.53 | 163.8 | 3.713 | 6.67 | 4.69 | 1.058201 | 2.941799
2T-11 | 0 | 22.53 | 163.8 | 3.713 | 6.67 | 4.69 | 1.100529 | 2.993533
2T-11 | 0 | 22.53 | 163.8 | 3.713 | 6.67 | 4.69 | 1.142857 | 3.03351
2T-11 | 0 | 22.53 | 163.8 | 3.713 | 6.67 | 4.69 | 1.185185 | 3.089947
2T-11 | 0 | 22.53 | 163.8 | 3.713 | 6.67 | 4.69 | 1.227513 | 3.129924
2T-11 | 0 | 22.53 | 163.8 | 3.713 | 6.67 | 4.69 | 1.269841 | 3.174603
2T-11 | 0 | 22.53 | 163.8 | 3.713 | 6.67 | 4.69 | 1.312169 | 3.219283
2T-11 | 0 | 22.53 | 163.8 | 3.713 | 6.67 | 4.69 | 1.354497 | 3.261611
2T-11 | 0 | 22.53 | 163.8 | 3.713 | 6.67 | 4.69 | 1.396825 | 3.273369
2T-11 | 0 | 22.53 | 163.8 | 3.713 | 6.67 | 4.69 | 1.439153 | 3.329806
2T-11 | 0 | 22.53 | 163.8 | 3.713 | 6.67 | 4.69 | 1.481481 | 3.336861
2T-11 | 0 | 22.53 | 163.8 | 3.713 | 6.67 | 4.69 | 1.52381 | 3.393298
2T-11 | 0 | 22.53 | 163.8 | 3.713 | 6.67 | 4.69 | 1.566138 | 3.400353
2T-11 | 0 | 22.53 | 163.8 | 3.713 | 6.67 | 4.69 | 1.608466 | 3.442681
2T-11 | 0 | 22.53 | 163.8 | 3.713 | 6.67 | 4.69 | 1.650794 | 3.473251
2T-11 | 0 | 22.53 | 163.8 | 3.713 | 6.67 | 4.69 | 1.693122 | 3.485009
2T-11 | 0 | 22.53 | 163.8 | 3.713 | 6.67 | 4.69 | 1.73545 | 3.522634
2T-11 | 0 | 22.53 | 163.8 | 3.713 | 6.67 | 4.69 | 1.777778 | 3.56261
2T-11 | 0 | 22.53 | 163.8 | 3.713 | 6.67 | 4.69 | 1.820106 | 3.579071
2T-11 | 0 | 22.53 | 163.8 | 3.713 | 6.67 | 4.69 | 1.862434 | 3.59318
2T-11 | 0 | 22.53 | 163.8 | 3.713 | 6.67 | 4.69 | 1.904762 | 3.619048
2T-11 | 0 | 22.53 | 163.8 | 3.713 | 6.67 | 4.69 | 1.94709 | 3.651969
2T-11 | 0 | 22.53 | 163.8 | 3.713 | 6.67 | 4.69 | 1.989418 | 3.670782
2T-11 | 0 | 22.53 | 163.8 | 3.713 | 6.67 | 4.69 | 2.031746 | 3.696649
2T-11 | 0 | 22.53 | 163.8 | 3.713 | 6.67 | 4.69 | 2.074074 | 3.722516
2T-11 | 0 | 22.53 | 163.8 | 3.713 | 6.67 | 4.69 | 2.116402 | 3.74368
2T-11 | 0 | 22.53 | 163.8 | 3.713 | 6.67 | 4.69 | 2.15873 | 3.762493
2T-11 | 0 | 22.53 | 163.8 | 3.713 | 6.67 | 4.69 | 2.201058 | 3.778954
2T-11 | 0 | 22.53 | 163.8 | 3.713 | 6.67 | 4.69 | 2.243386 | 3.797766
2T-11 | 0 | 22.53 | 163.8 | 3.713 | 6.67 | 4.69 | 2.285714 | 3.81893
2T-11 | 0 | 22.53 | 163.8 | 3.713 | 6.67 | 4.69 | 2.328042 | 3.842446
2T-11 | 0 | 22.53 | 163.8 | 3.713 | 6.67 | 4.69 | 2.37037 | 3.856555
2T-11 | 0 | 22.53 | 163.8 | 3.713 | 6.67 | 4.69 | 2.412698 | 3.868313
2T-11 | 0 | 22.53 | 163.8 | 3.713 | 6.67 | 4.69 | 2.455026 | 3.891828
2T-11 | 0 | 22.53 | 163.8 | 3.713 | 6.67 | 4.69 | 2.497354 | 3.917695
2T-11 | 0 | 22.53 | 163.8 | 3.713 | 6.67 | 4.69 | 2.539683 | 3.92475
2T-11 | 0 | 22.53 | 163.8 | 3.713 | 6.67 | 4.69 | 2.582011 | 3.948266
2T-11 | 0 | 22.53 | 163.8 | 3.713 | 6.67 | 4.69 | 2.624339 | 3.95532
2T-11 | 0 | 22.53 | 163.8 | 3.713 | 6.67 | 4.69 | 2.666667 | 3.976484
2T-11 | 0 | 22.53 | 163.8 | 3.713 | 6.67 | 4.69 | 2.708995 | 3.990594
2T-11 | 0 | 22.53 | 163.8 | 3.713 | 6.67 | 4.69 | 2.751323 | 3.997648
2T-11 | 0 | 22.53 | 163.8 | 3.713 | 6.67 | 4.69 | 2.793651 | 4.014109
2T-11 | 0 | 22.53 | 163.8 | 3.713 | 6.67 | 4.69 | 2.835979 | 4.032922
2T-11 | 0 | 22.53 | 163.8 | 3.713 | 6.67 | 4.69 | 2.878307 | 4.04468
2T-11 | 0 | 22.53 | 163.8 | 3.713 | 6.67 | 4.69 | 2.920635 | 4.054086
2T-11 | 0 | 22.53 | 163.8 | 3.713 | 6.67 | 4.69 | 2.962963 | 4.063492
2T-11 | 0 | 22.53 | 163.8 | 3.713 | 6.67 | 4.69 | 3.005291 | 4.072898
2T-11 | 0 | 22.53 | 163.8 | 3.713 | 6.67 | 4.69 | 3.047619 | 4.084656
2T-11 | 0 | 22.53 | 163.8 | 3.713 | 6.67 | 4.69 | 3.089947 | 4.096414
2T-11 | 0 | 22.53 | 163.8 | 3.713 | 6.67 | 4.69 | 3.132275 | 4.103469
2T-11 | 0 | 22.53 | 163.8 | 3.713 | 6.67 | 4.69 | 3.174603 | 4.117578
2T-11 | 0 | 22.53 | 163.8 | 3.713 | 6.67 | 4.69 | 3.216931 | 4.115226
2T-11 | 0 | 22.53 | 163.8 | 3.713 | 6.67 | 4.69 | 3.259259 | 4.126984
2T-11 | 0 | 22.53 | 163.8 | 3.713 | 6.67 | 4.69 | 3.301587 | 4.13639
2T-11 | 0 | 22.53 | 163.8 | 3.713 | 6.67 | 4.69 | 3.343915 | 4.13639
2T-11 | 0 | 22.53 | 163.8 | 3.713 | 6.67 | 4.69 | 3.386243 | 4.13639
2T-11 | 0 | 22.53 | 163.8 | 3.713 | 6.67 | 4.69 | 3.428571 | 4.148148
2T-11 | 0 | 22.53 | 163.8 | 3.713 | 6.67 | 4.69 | 3.470899 | 4.1505
2T-11 | 0 | 22.53 | 163.8 | 3.713 | 6.67 | 4.69 | 3.513228 | 4.159906
2T-11 | 0 | 22.53 | 163.8 | 3.713 | 6.67 | 4.69 | 3.555556 | 4.159906
2T-11 | 0 | 22.53 | 163.8 | 3.713 | 6.67 | 4.69 | 3.597884 | 4.159906
2T-11 | 0 | 22.53 | 163.8 | 3.713 | 6.67 | 4.69 | 3.640212 | 4.157554
2T-11 | 0 | 22.53 | 163.8 | 3.713 | 6.67 | 4.69 | 3.68254 | 4.159906
2T-11 | 0 | 22.53 | 163.8 | 3.713 | 6.67 | 4.69 | 3.724868 | 4.157554
2T-11 | 0 | 22.53 | 163.8 | 3.713 | 6.67 | 4.69 | 3.767196 | 4.159906
2T-11 | 0 | 22.53 | 163.8 | 3.713 | 6.67 | 4.69 | 3.809524 | 4.159906
2T-11 | 0 | 22.53 | 163.8 | 3.713 | 6.67 | 4.69 | 3.851852 | 4.155203
2T-11 | 0 | 22.53 | 163.8 | 3.713 | 6.67 | 4.69 | 3.89418 | 4.148148
2T-11 | 0 | 22.53 | 163.8 | 3.713 | 6.67 | 4.69 | 3.936508 | 4.141093
2T-11 | 0 | 22.53 | 163.8 | 3.713 | 6.67 | 4.69 | 3.978836 | 4.13639
2T-11 | 0 | 22.53 | 163.8 | 3.713 | 6.67 | 4.69 | 4.021164 | 4.138742
2T-11 | 0 | 22.53 | 163.8 | 3.713 | 6.67 | 4.69 | 4.063492 | 4.126984
2T-11 | 0 | 22.53 | 163.8 | 3.713 | 6.67 | 4.69 | 4.10582 | 4.117578
2T-11 | 0 | 22.53 | 163.8 | 3.713 | 6.67 | 4.69 | 4.148148 | 4.117578
2T-11 | 0 | 22.53 | 163.8 | 3.713 | 6.67 | 4.69 | 4.190476 | 4.10582
2T-11 | 0 | 22.53 | 163.8 | 3.713 | 6.67 | 4.69 | 4.232804 | 4.094062
2T-11 | 0 | 22.53 | 163.8 | 3.713 | 6.67 | 4.69 | 4.275132 | 4.096414
2T-11 | 0 | 22.53 | 163.8 | 3.713 | 6.67 | 4.69 | 4.31746 | 4.082305
2T-11 | 0 | 22.53 | 163.8 | 3.713 | 6.67 | 4.69 | 4.359788 | 4.07525
2T-11 | 0 | 22.53 | 163.8 | 3.713 | 6.67 | 4.69 | 4.402116 | 4.061141
2T-11 | 0 | 22.53 | 163.8 | 3.713 | 6.67 | 4.69 | 4.444444 | 4.054086
2T-11 | 0 | 22.53 | 163.8 | 3.713 | 6.67 | 4.69 | 4.486772 | 4.037625
2T-11 | 0 | 22.53 | 163.8 | 3.713 | 6.67 | 4.69 | 4.529101 | 4.025867
2T-11 | 0 | 22.53 | 163.8 | 3.713 | 6.67 | 4.69 | 4.571429 | 4.009406
2T-11 | 0 | 22.53 | 163.8 | 3.713 | 6.67 | 4.69 | 4.613757 | 4
2T-11 | 0 | 22.53 | 163.8 | 3.713 | 6.67 | 4.69 | 4.656085 | 3.990594
2T-11 | 0 | 22.53 | 163.8 | 3.713 | 6.67 | 4.69 | 4.698413 | 3.967078
2T-11 | 0 | 22.53 | 163.8 | 3.713 | 6.67 | 4.69 | 4.740741 | 3.957672
2T-11 | 0 | 22.53 | 163.8 | 3.713 | 6.67 | 4.69 | 4.783069 | 3.941211
2T-11 | 0 | 22.53 | 163.8 | 3.713 | 6.67 | 4.69 | 4.825397 | 3.92475
2T-11 | 0 | 22.53 | 163.8 | 3.713 | 6.67 | 4.69 | 4.867725 | 3.910641
2T-11 | 0 | 22.53 | 163.8 | 3.713 | 6.67 | 4.69 | 4.910053 | 3.896531
2T-11 | 0 | 22.53 | 163.8 | 3.713 | 6.67 | 4.69 | 4.952381 | 3.868313
2T-11 | 0 | 22.53 | 163.8 | 3.713 | 6.67 | 4.69 | 4.994709 | 3.854203
2T-11 | 0 | 22.53 | 163.8 | 3.713 | 6.67 | 4.69 | 5.037037 | 3.842446
2T-11 | 0 | 22.53 | 163.8 | 3.713 | 6.67 | 4.69 | 5.079365 | 3.81893
2T-11 | 0 | 22.53 | 163.8 | 3.713 | 6.67 | 4.69 | 5.121693 | 3.797766
2T-11 | 0 | 22.53 | 163.8 | 3.713 | 6.67 | 4.69 | 5.164021 | 3.786008
2T-11 | 0 | 22.53 | 163.8 | 3.713 | 6.67 | 4.69 | 5.206349 | 3.767196
2T-11 | 0 | 22.53 | 163.8 | 3.713 | 6.67 | 4.69 | 5.248677 | 3.748383
2T-11 | 0 | 22.53 | 163.8 | 3.713 | 6.67 | 4.69 | 5.291005 | 3.729571
2T-11 | 0 | 22.53 | 163.8 | 3.713 | 6.67 | 4.69 | 5.333333 | 3.706055
2T-11 | 0 | 22.53 | 163.8 | 3.713 | 6.67 | 4.69 | 5.375661 | 3.68254
2T-11 | 0 | 22.53 | 163.8 | 3.713 | 6.67 | 4.69 | 5.417989 | 3.654321
2T-11 | 0 | 22.53 | 163.8 | 3.713 | 6.67 | 4.69 | 5.460317 | 3.628454
2T-11 | 0 | 22.53 | 163.8 | 3.713 | 6.67 | 4.69 | 5.502646 | 3.609641
2T-11 | 0 | 22.53 | 163.8 | 3.713 | 6.67 | 4.69 | 5.544974 | 3.574368
2T-11 | 0 | 22.53 | 163.8 | 3.713 | 6.67 | 4.69 | 5.587302 | 3.550852
2T-11 | 0 | 22.53 | 163.8 | 3.713 | 6.67 | 4.69 | 5.62963 | 3.539095
2T-11 | 0 | 22.53 | 163.8 | 3.713 | 6.67 | 4.69 | 5.671958 | 3.513228
2T-11 | 0 | 22.53 | 163.8 | 3.713 | 6.67 | 4.69 | 5.714286 | 3.482657
2T-11 | 0 | 22.53 | 163.8 | 3.713 | 6.67 | 4.69 | 5.756614 | 3.442681
2T-11 | 0 | 22.53 | 163.8 | 3.713 | 6.67 | 4.69 | 5.798942 | 3.433275
2T-11 | 0 | 22.53 | 163.8 | 3.713 | 6.67 | 4.69 | 5.84127 | 3.398001
2T-11 | 0 | 22.53 | 163.8 | 3.713 | 6.67 | 4.69 | 5.883598 | 3.358025
2T-11 | 0 | 22.53 | 163.8 | 3.713 | 6.67 | 4.69 | 5.925926 | 3.35097
2T-11 | 0 | 22.53 | 163.8 | 3.713 | 6.67 | 4.69 | 5.968254 | 3.301587
2T-11 | 0 | 22.53 | 163.8 | 3.713 | 6.67 | 4.69 | 6.010582 | 3.282775
2T-11 | 0 | 22.53 | 163.8 | 3.713 | 6.67 | 4.69 | 6.05291 | 3.238095
2T-11 | 0 | 22.53 | 163.8 | 3.713 | 6.67 | 4.69 | 6.095238 | 3.219283
2T-11 | 0 | 22.53 | 163.8 | 3.713 | 6.67 | 4.69 | 6.137566 | 3.167549
2T-11 | 0 | 22.53 | 163.8 | 3.713 | 6.67 | 4.69 | 6.179894 | 3.160494
2T-11 | 0 | 22.53 | 163.8 | 3.713 | 6.67 | 4.69 | 6.222222 | 3.113463
2T-11 | 0 | 22.53 | 163.8 | 3.713 | 6.67 | 4.69 | 6.26455 | 3.068783
2T-11 | 0 | 22.53 | 163.8 | 3.713 | 6.67 | 4.69 | 6.306878 | 3.026455
2T-11 | 0 | 22.53 | 163.8 | 3.713 | 6.67 | 4.69 | 6.349206 | 2.972369
2T-11 | 0 | 22.53 | 163.8 | 3.713 | 6.67 | 4.69 | 6.391534 | 2.920635
2T-11 | 0 | 22.53 | 163.8 | 3.713 | 6.67 | 4.69 | 6.433862 | 2.873604
2T-11 | 0 | 22.53 | 163.8 | 3.713 | 6.67 | 4.69 | 6.47619 | 2.826573
2T-11 | 0 | 22.53 | 163.8 | 3.713 | 6.67 | 4.69 | 6.518519 | 2.772487
2T-11 | 0 | 22.53 | 163.8 | 3.713 | 6.67 | 4.69 | 6.560847 | 2.725456
2T-11 | 0 | 22.53 | 163.8 | 3.713 | 6.67 | 4.69 | 6.603175 | 2.678424
2T-11 | 0 | 22.53 | 163.8 | 3.713 | 6.67 | 4.69 | 6.645503 | 2.624339
2T-11 | 0 | 22.53 | 163.8 | 3.713 | 6.67 | 4.69 | 6.687831 | 2.582011
2T-11 | 0 | 22.53 | 163.8 | 3.713 | 6.67 | 4.69 | 6.730159 | 2.542034
2T-11 | 0 | 22.53 | 163.8 | 3.713 | 6.67 | 4.69 | 6.772487 | 2.499706
2T-11 | 0 | 22.53 | 163.8 | 3.713 | 6.67 | 4.69 | 6.814815 | 2.457378
2T-11 | 0 | 22.53 | 163.8 | 3.713 | 6.67 | 4.69 | 6.857143 | 2.412698
2T-11 | 0 | 22.53 | 163.8 | 3.713 | 6.67 | 4.69 | 6.899471 | 2.368019
2T-11 | 0 | 22.53 | 163.8 | 3.713 | 6.67 | 4.69 | 6.941799 | 2.325691
2T-11 | 0 | 22.53 | 163.8 | 3.713 | 6.67 | 4.69 | 6.984127 | 2.313933
2T-11 | 0 | 22.53 | 163.8 | 3.713 | 6.67 | 4.69 | 7.026455 | 2.257496
2T-11 | 0 | 22.53 | 163.8 | 3.713 | 6.67 | 4.69 | 7.068783 | 2.250441
2T-11 | 0 | 22.53 | 163.8 | 3.713 | 6.67 | 4.69 | 7.111111 | 2.20341
2T-11 | 0 | 22.53 | 163.8 | 3.713 | 6.67 | 4.69 | 7.153439 | 2.177543
2T-11 | 0 | 22.53 | 163.8 | 3.713 | 6.67 | 4.69 | 7.195767 | 2.163433
2T-11 | 0 | 22.53 | 163.8 | 3.713 | 6.67 | 4.69 | 7.238095 | 2.139918
2T-12 | 1 | 19.83 | 165.4 | 3.244 | 5.83 | 8.01 | 0.08465608 | 1.596708
2T-12 | 1 | 19.83 | 165.4 | 3.244 | 5.83 | 8.01 | 0.1269841 | 1.596708
2T-12 | 1 | 19.83 | 165.4 | 3.244 | 5.83 | 8.01 | 0.1693122 | 1.599059
2T-12 | 1 | 19.83 | 165.4 | 3.244 | 5.83 | 8.01 | 0.2116402 | 1.599059
2T-12 | 1 | 19.83 | 165.4 | 3.244 | 5.83 | 8.01 | 0.2539683 | 1.587302
2T-12 | 1 | 19.83 | 165.4 | 3.244 | 5.83 | 8.01 | 0.2962963 | 1.58495
2T-12 | 1 | 19.83 | 165.4 | 3.244 | 5.83 | 8.01 | 0.3386243 | 1.575544
2T-12 | 1 | 19.83 | 165.4 | 3.244 | 5.83 | 8.01 | 0.3809524 | 1.575544
2T-12 | 1 | 19.83 | 165.4 | 3.244 | 5.83 | 8.01 | 0.4232804 | 1.575544
2T-12 | 1 | 19.83 | 165.4 | 3.244 | 5.83 | 8.01 | 0.4656085 | 1.575544
2T-12 | 1 | 19.83 | 165.4 | 3.244 | 5.83 | 8.01 | 0.5079365 | 1.575544
2T-12 | 1 | 19.83 | 165.4 | 3.244 | 5.83 | 8.01 | 0.5502646 | 1.577895
2T-12 | 1 | 19.83 | 165.4 | 3.244 | 5.83 | 8.01 | 0.5925926 | 1.577895
2T-12 | 1 | 19.83 | 165.4 | 3.244 | 5.83 | 8.01 | 0.6349206 | 1.566138
2T-12 | 1 | 19.83 | 165.4 | 3.244 | 5.83 | 8.01 | 0.6772487 | 1.55438
2T-12 | 1 | 19.83 | 165.4 | 3.244 | 5.83 | 8.01 | 0.7195767 | 1.547325
2T-12 | 1 | 19.83 | 165.4 | 3.244 | 5.83 | 8.01 | 0.7619048 | 1.52381
2T-12 | 1 | 19.83 | 165.4 | 3.244 | 5.83 | 8.01 | 0.8042328 | 1.514403
2T-12 | 1 | 19.83 | 165.4 | 3.244 | 5.83 | 8.01 | 0.8465608 | 1.490888
2T-12 | 1 | 19.83 | 165.4 | 3.244 | 5.83 | 8.01 | 0.8888889 | 1.483833
2T-12 | 1 | 19.83 | 165.4 | 3.244 | 5.83 | 8.01 | 0.9312169 | 1.472075
2T-12 | 1 | 19.83 | 165.4 | 3.244 | 5.83 | 8.01 | 0.973545 | 1.446208
2T-12 | 1 | 19.83 | 165.4 | 3.244 | 5.83 | 8.01 | 1.015873 | 1.439153
2T-12 | 1 | 19.83 | 165.4 | 3.244 | 5.83 | 8.01 | 1.058201 | 1.429747
2T-12 | 1 | 19.83 | 165.4 | 3.244 | 5.83 | 8.01 | 1.100529 | 1.406232
2T-12 | 1 | 19.83 | 165.4 | 3.244 | 5.83 | 8.01 | 1.142857 | 1.385068
2T-12 | 1 | 19.83 | 165.4 | 3.244 | 5.83 | 8.01 | 1.185185 | 1.37331
2T-12 | 1 | 19.83 | 165.4 | 3.244 | 5.83 | 8.01 | 1.227513 | 1.347443
2T-12 | 1 | 19.83 | 165.4 | 3.244 | 5.83 | 8.01 | 1.269841 | 1.323927
2T-12 | 1 | 19.83 | 165.4 | 3.244 | 5.83 | 8.01 | 1.312169 | 1.286302
2T-12 | 1 | 19.83 | 165.4 | 3.244 | 5.83 | 8.01 | 1.354497 | 1.272193
2T-12 | 1 | 19.83 | 165.4 | 3.244 | 5.83 | 8.01 | 1.396825 | 1.241623
2T-12 | 1 | 19.83 | 165.4 | 3.244 | 5.83 | 8.01 | 1.439153 | 1.206349
2T-12 | 1 | 19.83 | 165.4 | 3.244 | 5.83 | 8.01 | 1.481481 | 1.164021
2T-12 | 1 | 19.83 | 165.4 | 3.244 | 5.83 | 8.01 | 1.52381 | 1.149912
2T-12 | 1 | 19.83 | 165.4 | 3.244 | 5.83 | 8.01 | 1.566138 | 1.102881
2T-12 | 1 | 19.83 | 165.4 | 3.244 | 5.83 | 8.01 | 1.608466 | 1.058201
2T-12 | 1 | 19.83 | 165.4 | 3.244 | 5.83 | 8.01 | 1.650794 | 1.004115
2T-12 | 1 | 19.83 | 165.4 | 3.244 | 5.83 | 8.01 | 1.693122 | 0.952381
2T-12 | 1 | 19.83 | 165.4 | 3.244 | 5.83 | 8.01 | 1.73545 | 0.8982951
2T-12 | 1 | 19.83 | 165.4 | 3.244 | 5.83 | 8.01 | 1.777778 | 0.8489124
2T-12 | 1 | 19.83 | 165.4 | 3.244 | 5.83 | 8.01 | 1.820106 | 0.7995297
2T-12 | 1 | 19.83 | 165.4 | 3.244 | 5.83 | 8.01 | 1.862434 | 0.750147
2T-12 | 1 | 19.83 | 165.4 | 3.244 | 5.83 | 8.01 | 1.904762 | 0.7031158
2T-12 | 1 | 19.83 | 165.4 | 3.244 | 5.83 | 8.01 | 1.94709 | 0.6678424
2T-12 | 1 | 19.83 | 165.4 | 3.244 | 5.83 | 8.01 | 1.989418 | 0.6349206
2T-12 | 1 | 19.83 | 165.4 | 3.244 | 5.83 | 8.01 | 2.031746 | 0.590241
2T-12 | 1 | 19.83 | 165.4 | 3.244 | 5.83 | 8.01 | 2.074074 | 0.5432099
2T-12 | 1 | 19.83 | 165.4 | 3.244 | 5.83 | 8.01 | 2.116402 | 0.5361552
2T-12 | 1 | 19.83 | 165.4 | 3.244 | 5.83 | 8.01 | 2.15873 | 0.489124
2T-12 | 1 | 19.83 | 165.4 | 3.244 | 5.83 | 8.01 | 2.201058 | 0.4373898
2T-12 | 1 | 19.83 | 165.4 | 3.244 | 5.83 | 8.01 | 2.243386 | 0.4279835
2T-12 | 1 | 19.83 | 165.4 | 3.244 | 5.83 | 8.01 | 2.285714 | 0.3762493
2T-12 | 1 | 19.83 | 165.4 | 3.244 | 5.83 | 8.01 | 2.328042 | 0.3621399
2T-12 | 1 | 19.83 | 165.4 | 3.244 | 5.83 | 8.01 | 2.37037 | 0.3127572
2T-12 | 1 | 19.83 | 165.4 | 3.244 | 5.83 | 8.01 | 2.412698 | 0.303351
2T-12 | 1 | 19.83 | 165.4 | 3.244 | 5.83 | 8.01 | 2.455026 | 0.2633745
2T-12 | 1 | 19.83 | 165.4 | 3.244 | 5.83 | 8.01 | 2.497354 | 0.2257496
2T-12 | 1 | 19.83 | 165.4 | 3.244 | 5.83 | 8.01 | 2.539683 | 0.2116402
2T-12 | 1 | 19.83 | 165.4 | 3.244 | 5.83 | 8.01 | 2.582011 | 0.1951793
2T-12 | 1 | 19.83 | 165.4 | 3.244 | 5.83 | 8.01 | 2.624339 | 0.1740153
2T-12 | 1 | 19.83 | 165.4 | 3.244 | 5.83 | 8.01 | 2.666667 | 0.1528513
2T-12 | 1 | 19.83 | 165.4 | 3.244 | 5.83 | 8.01 | 2.708995 | 0.1293357
2T-12 | 1 | 19.83 | 165.4 | 3.244 | 5.83 | 8.01 | 2.751323 | 0.1034685
2T-12 | 1 | 19.83 | 165.4 | 3.244 | 5.83 | 8.01 | 2.793651 | 0.09641387
2T-12 | 1 | 19.83 | 165.4 | 3.244 | 5.83 | 8.01 | 2.835979 | 0.0728983
2T-12 | 1 | 19.83 | 165.4 | 3.244 | 5.83 | 8.01 | 2.878307 | 0.06114051
2T-12 | 1 | 19.83 | 165.4 | 3.244 | 5.83 | 8.01 | 2.920635 | 0.05173427
2T-12 | 1 | 19.83 | 165.4 | 3.244 | 5.83 | 8.01 | 3.047619 | 0.03057025
2T-12 | 1 | 19.83 | 165.4 | 3.244 | 5.83 | 8.01 | 3.089947 | 0.03057025
2T-12 | 1 | 19.83 | 165.4 | 3.244 | 5.83 | 8.01 | 3.132275 | 0.03057025
2T-12 | 1 | 19.83 | 165.4 | 3.244 | 5.83 | 8.01 | 3.174603 | 0.03057025
2T-12 | 1 | 19.83 | 165.4 | 3.244 | 5.83 | 8.01 | 3.216931 | 0.03762493
2T-12 | 1 | 19.83 | 165.4 | 3.244 | 5.83 | 8.01 | 3.259259 | 0.04703116
2T-12 | 1 | 19.83 | 165.4 | 3.244 | 5.83 | 8.01 | 3.301587 | 0.05173427
2T-12 | 1 | 19.83 | 165.4 | 3.244 | 5.83 | 8.01 | 3.343915 | 0.06349206
2T-12 | 1 | 19.83 | 165.4 | 3.244 | 5.83 | 8.01 | 3.386243 | 0.0728983
2T-12 | 1 | 19.83 | 165.4 | 3.244 | 5.83 | 8.01 | 3.428571 | 0.09641387
2T-12 | 1 | 19.83 | 165.4 | 3.244 | 5.83 | 8.01 | 3.470899 | 0.1034685
2T-12 | 1 | 19.83 | 165.4 | 3.244 | 5.83 | 8.01 | 3.513228 | 0.1293357
2T-12 | 1 | 19.83 | 165.4 | 3.244 | 5.83 | 8.01 | 3.555556 | 0.1528513
2T-12 | 1 | 19.83 | 165.4 | 3.244 | 5.83 | 8.01 | 3.597884 | 0.1740153
2T-12 | 1 | 19.83 | 165.4 | 3.244 | 5.83 | 8.01 | 3.640212 | 0.1928277
2T-12 | 1 | 19.83 | 165.4 | 3.244 | 5.83 | 8.01 | 3.68254 | 0.2069371
2T-12 | 1 | 19.83 | 165.4 | 3.244 | 5.83 | 8.01 | 3.724868 | 0.2304527
2T-12 | 1 | 19.83 | 165.4 | 3.244 | 5.83 | 8.01 | 3.767196 | 0.2680776
2T-12 | 1 | 19.83 | 165.4 | 3.244 | 5.83 | 8.01 | 3.809524 | 0.2986479
2T-12 | 1 | 19.83 | 165.4 | 3.244 | 5.83 | 8.01 | 3.851852 | 0.3127572
2T-12 | 1 | 19.83 | 165.4 | 3.244 | 5.83 | 8.01 | 3.89418 | 0.3644915
2T-12 | 1 | 19.83 | 165.4 | 3.244 | 5.83 | 8.01 | 3.936508 | 0.3738977
2T-12 | 1 | 19.83 | 165.4 | 3.244 | 5.83 | 8.01 | 3.978836 | 0.4209289
2T-12 | 1 | 19.83 | 165.4 | 3.244 | 5.83 | 8.01 | 4.021164 | 0.4632569
2T-12 | 1 | 19.83 | 165.4 | 3.244 | 5.83 | 8.01 | 4.063492 | 0.4820694
2T-12 | 1 | 19.83 | 165.4 | 3.244 | 5.83 | 8.01 | 4.10582 | 0.5291005
2T-12 | 1 | 19.83 | 165.4 | 3.244 | 5.83 | 8.01 | 4.148148 | 0.5761317
2T-12 | 1 | 19.83 | 165.4 | 3.244 | 5.83 | 8.01 | 4.190476 | 0.6208113
2T-12 | 1 | 19.83 | 165.4 | 3.244 | 5.83 | 8.01 | 4.232804 | 0.6513815
2T-12 | 1 | 19.83 | 165.4 | 3.244 | 5.83 | 8.01 | 4.275132 | 0.6843034
2T-12 | 1 | 19.83 | 165.4 | 3.244 | 5.83 | 8.01 | 4.31746 | 0.7242798
2T-12 | 1 | 19.83 | 165.4 | 3.244 | 5.83 | 8.01 | 4.359788 | 0.7642563
2T-12 | 1 | 19.83 | 165.4 | 3.244 | 5.83 | 8.01 | 4.402116 | 0.8065844
2T-12 | 1 | 19.83 | 165.4 | 3.244 | 5.83 | 8.01 | 4.444444 | 0.8465608
2T-12 | 1 | 19.83 | 165.4 | 3.244 | 5.83 | 8.01 | 4.486772 | 0.8818342
2T-12 | 1 | 19.83 | 165.4 | 3.244 | 5.83 | 8.01 | 4.529101 | 0.9265138
2T-12 | 1 | 19.83 | 165.4 | 3.244 | 5.83 | 8.01 | 4.571429 | 0.973545
2T-12 | 1 | 19.83 | 165.4 | 3.244 | 5.83 | 8.01 | 4.613757 | 1.018225
2T-12 | 1 | 19.83 | 165.4 | 3.244 | 5.83 | 8.01 | 4.656085 | 1.062904
2T-12 | 1 | 19.83 | 165.4 | 3.244 | 5.83 | 8.01 | 4.698413 | 1.07231
2T-12 | 1 | 19.83 | 165.4 | 3.244 | 5.83 | 8.01 | 4.740741 | 1.124045
2T-12 | 1 | 19.83 | 165.4 | 3.244 | 5.83 | 8.01 | 4.783069 | 1.14756
2T-12 | 1 | 19.83 | 165.4 | 3.244 | 5.83 | 8.01 | 4.825397 | 1.187537
2T-12 | 1 | 19.83 | 165.4 | 3.244 | 5.83 | 8.01 | 4.867725 | 1.201646
2T-12 | 1 | 19.83 | 165.4 | 3.244 | 5.83 | 8.01 | 4.910053 | 1.241623
2T-12 | 1 | 19.83 | 165.4 | 3.244 | 5.83 | 8.01 | 4.952381 | 1.276896
2T-12 | 1 | 19.83 | 165.4 | 3.244 | 5.83 | 8.01 | 4.994709 | 1.288654
2T-12 | 1 | 19.83 | 165.4 | 3.244 | 5.83 | 8.01 | 5.037037 | 1.314521
2T-12 | 1 | 19.83 | 165.4 | 3.244 | 5.83 | 8.01 | 5.079365 | 1.335685
2T-12 | 1 | 19.83 | 165.4 | 3.244 | 5.83 | 8.01 | 5.121693 | 1.356849
2T-12 | 1 | 19.83 | 165.4 | 3.244 | 5.83 | 8.01 | 5.164021 | 1.363904
2T-12 | 1 | 19.83 | 165.4 | 3.244 | 5.83 | 8.01 | 5.206349 | 1.387419
2T-12 | 1 | 19.83 | 165.4 | 3.244 | 5.83 | 8.01 | 5.248677 | 1.394474
2T-12 | 1 | 19.83 | 165.4 | 3.244 | 5.83 | 8.01 | 5.291005 | 1.422693
2T-12 | 1 | 19.83 | 165.4 | 3.244 | 5.83 | 8.01 | 5.333333 | 1.427396
2T-12 | 1 | 19.83 | 165.4 | 3.244 | 5.83 | 8.01 | 5.375661 | 1.446208
2T-12 | 1 | 19.83 | 165.4 | 3.244 | 5.83 | 8.01 | 5.417989 | 1.462669
2T-12 | 1 | 19.83 | 165.4 | 3.244 | 5.83 | 8.01 | 5.460317 | 1.469724
2T-12 | 1 | 19.83 | 165.4 | 3.244 | 5.83 | 8.01 | 5.502646 | 1.47913
2T-12 | 1 | 19.83 | 165.4 | 3.244 | 5.83 | 8.01 | 5.544974 | 1.490888
2T-12 | 1 | 19.83 | 165.4 | 3.244 | 5.83 | 8.01 | 5.587302 | 1.502646
2T-12 | 1 | 19.83 | 165.4 | 3.244 | 5.83 | 8.01 | 5.62963 | 1.512052
2T-12 | 1 | 19.83 | 165.4 | 3.244 | 5.83 | 8.01 | 5.671958 | 1.52381
2T-12 | 1 | 19.83 | 165.4 | 3.244 | 5.83 | 8.01 | 5.714286 | 1.533216
2T-12 | 1 | 19.83 | 165.4 | 3.244 | 5.83 | 8.01 | 5.756614 | 1.544974
2T-12 | 1 | 19.83 | 165.4 | 3.244 | 5.83 | 8.01 | 5.798942 | 1.556731
2T-12 | 1 | 19.83 | 165.4 | 3.244 | 5.83 | 8.01 | 5.84127 | 1.563786
2T-12 | 1 | 19.83 | 165.4 | 3.244 | 5.83 | 8.01 | 5.883598 | 1.570841
2T-12 | 1 | 19.83 | 165.4 | 3.244 | 5.83 | 8.01 | 5.925926 | 1.575544
2T-12 | 1 | 19.83 | 165.4 | 3.244 | 5.83 | 8.01 | 5.968254 | 1.582598
2T-12 | 1 | 19.83 | 165.4 | 3.244 | 5.83 | 8.01 | 6.010582 | 1.596708
2T-12 | 1 | 19.83 | 165.4 | 3.244 | 5.83 | 8.01 | 2.962963 | 0.04232804
2T-12 | 1 | 19.83 | 165.4 | 3.244 | 5.83 | 8.01 | 3.005291 | 0.04232804
2T-12 | 1 | 19.83 | 165.4 | 3.244 | 5.83 | 8.01 | 6.05291 | 1.608466
2T-12 | 1 | 19.83 | 165.4 | 3.244 | 5.83 | 8.01 | 0.04232804 | 1.62963
2T-12 | 0 | 19.83 | 165.4 | 3.244 | 5.83 | 8.01 | 0.08465608 | 1.862434
2T-12 | 0 | 19.83 | 165.4 | 3.244 | 5.83 | 8.01 | 0.1269841 | 2.055262
2T-12 | 0 | 19.83 | 165.4 | 3.244 | 5.83 | 8.01 | 0.1693122 | 2.259847
2T-12 | 0 | 19.83 | 165.4 | 3.244 | 5.83 | 8.01 | 0.2116402 | 2.429159
2T-12 | 0 | 19.83 | 165.4 | 3.244 | 5.83 | 8.01 | 0.2539683 | 2.542034
2T-12 | 0 | 19.83 | 165.4 | 3.244 | 5.83 | 8.01 | 0.2962963 | 2.629042
2T-12 | 0 | 19.83 | 165.4 | 3.244 | 5.83 | 8.01 | 0.3386243 | 2.704292
2T-12 | 0 | 19.83 | 165.4 | 3.244 | 5.83 | 8.01 | 0.3809524 | 2.744268
2T-12 | 0 | 19.83 | 165.4 | 3.244 | 5.83 | 8.01 | 0.4232804 | 2.805409
2T-12 | 0 | 19.83 | 165.4 | 3.244 | 5.83 | 8.01 | 0.4656085 | 2.847737
2T-12 | 0 | 19.83 | 165.4 | 3.244 | 5.83 | 8.01 | 0.5079365 | 2.899471
2T-12 | 0 | 19.83 | 165.4 | 3.244 | 5.83 | 8.01 | 0.5502646 | 2.941799
2T-12 | 0 | 19.83 | 165.4 | 3.244 | 5.83 | 8.01 | 0.5925926 | 2.981775
2T-12 | 0 | 19.83 | 165.4 | 3.244 | 5.83 | 8.01 | 0.6349206 | 3.024103
2T-12 | 0 | 19.83 | 165.4 | 3.244 | 5.83 | 8.01 | 0.6772487 | 3.066432
2T-12 | 0 | 19.83 | 165.4 | 3.244 | 5.83 | 8.01 | 0.7195767 | 3.10876
2T-12 | 0 | 19.83 | 165.4 | 3.244 | 5.83 | 8.01 | 0.7619048 | 3.151088
2T-12 | 0 | 19.83 | 165.4 | 3.244 | 5.83 | 8.01 | 0.8042328 | 3.193416
2T-12 | 0 | 19.83 | 165.4 | 3.244 | 5.83 | 8.01 | 0.8465608 | 3.235744
2T-12 | 0 | 19.83 | 165.4 | 3.244 | 5.83 | 8.01 | 0.8888889 | 3.278072
2T-12 | 0 | 19.83 | 165.4 | 3.244 | 5.83 | 8.01 | 0.9312169 | 3.322751
2T-12 | 0 | 19.83 | 165.4 | 3.244 | 5.83 | 8.01 | 0.973545 | 3.367431
2T-12 | 0 | 19.83 | 165.4 | 3.244 | 5.83 | 8.01 | 1.015873 | 3.414462
2T-12 | 0 | 19.83 | 165.4 | 3.244 | 5.83 | 8.01 | 1.058201 | 3.421517
2T-12 | 0 | 19.83 | 165.4 | 3.244 | 5.83 | 8.01 | 1.100529 | 3.470899
2T-12 | 0 | 19.83 | 165.4 | 3.244 | 5.83 | 8.01 | 1.142857 | 3.517931
2T-12 | 0 | 19.83 | 165.4 | 3.244 | 5.83 | 8.01 | 1.185185 | 3.529688
2T-12 | 0 | 19.83 | 165.4 | 3.244 | 5.83 | 8.01 | 1.227513 | 3.583774
2T-12 | 0 | 19.83 | 165.4 | 3.244 | 5.83 | 8.01 | 1.269841 | 3.59318
2T-12 | 0 | 19.83 | 165.4 | 3.244 | 5.83 | 8.01 | 1.312169 | 3.628454
2T-12 | 0 | 19.83 | 165.4 | 3.244 | 5.83 | 8.01 | 1.354497 | 3.666079
2T-12 | 0 | 19.83 | 165.4 | 3.244 | 5.83 | 8.01 | 1.396825 | 3.677837
2T-12 | 0 | 19.83 | 165.4 | 3.244 | 5.83 | 8.01 | 1.439153 | 3.710758
2T-12 | 0 | 19.83 | 165.4 | 3.244 | 5.83 | 8.01 | 1.481481 | 3.734274
2T-12 | 0 | 19.83 | 165.4 | 3.244 | 5.83 | 8.01 | 1.52381 | 3.769547
2T-12 | 0 | 19.83 | 165.4 | 3.244 | 5.83 | 8.01 | 1.566138 | 3.793063
2T-12 | 0 | 19.83 | 165.4 | 3.244 | 5.83 | 8.01 | 1.608466 | 3.814227
2T-12 | 0 | 19.83 | 165.4 | 3.244 | 5.83 | 8.01 | 1.650794 | 3.835391
2T-12 | 0 | 19.83 | 165.4 | 3.244 | 5.83 | 8.01 | 1.693122 | 3.856555
2T-12 | 0 | 19.83 | 165.4 | 3.244 | 5.83 | 8.01 | 1.73545 | 3.873016
2T-12 | 0 | 19.83 | 165.4 | 3.244 | 5.83 | 8.01 | 1.777778 | 3.882422
2T-12 | 0 | 19.83 | 165.4 | 3.244 | 5.83 | 8.01 | 1.820106 | 3.903586
2T-12 | 0 | 19.83 | 165.4 | 3.244 | 5.83 | 8.01 | 1.862434 | 3.922399
2T-12 | 0 | 19.83 | 165.4 | 3.244 | 5.83 | 8.01 | 1.904762 | 3.934156
2T-12 | 0 | 19.83 | 165.4 | 3.244 | 5.83 | 8.01 | 1.94709 | 3.957672
2T-12 | 0 | 19.83 | 165.4 | 3.244 | 5.83 | 8.01 | 1.989418 | 3.967078
2T-12 | 0 | 19.83 | 165.4 | 3.244 | 5.83 | 8.01 | 2.031746 | 3.981188
2T-12 | 0 | 19.83 | 165.4 | 3.244 | 5.83 | 8.01 | 2.074074 | 4.002352
2T-12 | 0 | 19.83 | 165.4 | 3.244 | 5.83 | 8.01 | 2.116402 | 4.009406
2T-12 | 0 | 19.83 | 165.4 | 3.244 | 5.83 | 8.01 | 2.15873 | 4.018812
2T-12 | 0 | 19.83 | 165.4 | 3.244 | 5.83 | 8.01 | 2.201058 | 4.03057
2T-12 | 0 | 19.83 | 165.4 | 3.244 | 5.83 | 8.01 | 2.243386 | 4.047031
2T-12 | 0 | 19.83 | 165.4 | 3.244 | 5.83 | 8.01 | 2.285714 | 4.056437
2T-12 | 0 | 19.83 | 165.4 | 3.244 | 5.83 | 8.01 | 2.328042 | 4.070547
2T-12 | 0 | 19.83 | 165.4 | 3.244 | 5.83 | 8.01 | 2.37037 | 4.072898
2T-12 | 0 | 19.83 | 165.4 | 3.244 | 5.83 | 8.01 | 2.412698 | 4.084656
2T-12 | 0 | 19.83 | 165.4 | 3.244 | 5.83 | 8.01 | 2.455026 | 4.094062
2T-12 | 0 | 19.83 | 165.4 | 3.244 | 5.83 | 8.01 | 2.497354 | 4.10582
2T-12 | 0 | 19.83 | 165.4 | 3.244 | 5.83 | 8.01 | 2.539683 | 4.117578
2T-12 | 0 | 19.83 | 165.4 | 3.244 | 5.83 | 8.01 | 2.582011 | 4.115226
2T-12 | 0 | 19.83 | 165.4 | 3.244 | 5.83 | 8.01 | 2.624339 | 4.126984
2T-12 | 0 | 19.83 | 165.4 | 3.244 | 5.83 | 8.01 | 2.666667 | 4.13639
2T-12 | 0 | 19.83 | 165.4 | 3.244 | 5.83 | 8.01 | 2.708995 | 4.138742
2T-12 | 0 | 19.83 | 165.4 | 3.244 | 5.83 | 8.01 | 2.751323 | 4.13639
2T-12 | 0 | 19.83 | 165.4 | 3.244 | 5.83 | 8.01 | 2.793651 | 4.1505
2T-12 | 0 | 19.83 | 165.4 | 3.244 | 5.83 | 8.01 | 2.835979 | 4.148148
2T-12 | 0 | 19.83 | 165.4 | 3.244 | 5.83 | 8.01 | 2.878307 | 4.157554
2T-12 | 0 | 19.83 | 165.4 | 3.244 | 5.83 | 8.01 | 2.920635 | 4.159906
2T-12 | 0 | 19.83 | 165.4 | 3.244 | 5.83 | 8.01 | 2.962963 | 4.157554
2T-12 | 0 | 19.83 | 165.4 | 3.244 | 5.83 | 8.01 | 3.005291 | 4.155203
2T-12 | 0 | 19.83 | 165.4 | 3.244 | 5.83 | 8.01 | 3.047619 | 4.157554
2T-12 | 0 | 19.83 | 165.4 | 3.244 | 5.83 | 8.01 | 3.089947 | 4.159906
2T-12 | 0 | 19.83 | 165.4 | 3.244 | 5.83 | 8.01 | 3.132275 | 4.159906
2T-12 | 0 | 19.83 | 165.4 | 3.244 | 5.83 | 8.01 | 3.174603 | 4.159906
2T-12 | 0 | 19.83 | 165.4 | 3.244 | 5.83 | 8.01 | 3.216931 | 4.152851
2T-12 | 0 | 19.83 | 165.4 | 3.244 | 5.83 | 8.01 | 3.259259 | 4.148148
2T-12 | 0 | 19.83 | 165.4 | 3.244 | 5.83 | 8.01 | 3.301587 | 4.138742
2T-12 | 0 | 19.83 | 165.4 | 3.244 | 5.83 | 8.01 | 3.343915 | 4.13639
2T-12 | 0 | 19.83 | 165.4 | 3.244 | 5.83 | 8.01 | 3.386243 | 4.138742
2T-12 | 0 | 19.83 | 165.4 | 3.244 | 5.83 | 8.01 | 3.428571 | 4.126984
2T-12 | 0 | 19.83 | 165.4 | 3.244 | 5.83 | 8.01 | 3.470899 | 4.115226
2T-12 | 0 | 19.83 | 165.4 | 3.244 | 5.83 | 8.01 | 3.513228 | 4.117578
2T-12 | 0 | 19.83 | 165.4 | 3.244 | 5.83 | 8.01 | 3.555556 | 4.103469
2T-12 | 0 | 19.83 | 165.4 | 3.244 | 5.83 | 8.01 | 3.597884 | 4.096414
2T-12 | 0 | 19.83 | 165.4 | 3.244 | 5.83 | 8.01 | 3.640212 | 4.084656
2T-12 | 0 | 19.83 | 165.4 | 3.244 | 5.83 | 8.01 | 3.68254 | 4.07525
2T-12 | 0 | 19.83 | 165.4 | 3.244 | 5.83 | 8.01 | 3.724868 | 4.063492
2T-12 | 0 | 19.83 | 165.4 | 3.244 | 5.83 | 8.01 | 3.767196 | 4.054086
2T-12 | 0 | 19.83 | 165.4 | 3.244 | 5.83 | 8.01 | 3.809524 | 4.032922
2T-12 | 0 | 19.83 | 165.4 | 3.244 | 5.83 | 8.01 | 3.851852 | 4.018812
2T-12 | 0 | 19.83 | 165.4 | 3.244 | 5.83 | 8.01 | 3.89418 | 4.011758
2T-12 | 0 | 19.83 | 165.4 | 3.244 | 5.83 | 8.01 | 3.936508 | 3.995297
2T-12 | 0 | 19.83 | 165.4 | 3.244 | 5.83 | 8.01 | 3.978836 | 3.976484
2T-12 | 0 | 19.83 | 165.4 | 3.244 | 5.83 | 8.01 | 4.021164 | 3.96943
2T-12 | 0 | 19.83 | 165.4 | 3.244 | 5.83 | 8.01 | 4.063492 | 3.945914
2T-12 | 0 | 19.83 | 165.4 | 3.244 | 5.83 | 8.01 | 4.10582 | 3.934156
2T-12 | 0 | 19.83 | 165.4 | 3.244 | 5.83 | 8.01 | 4.148148 | 3.917695
2T-12 | 0 | 19.83 | 165.4 | 3.244 | 5.83 | 8.01 | 4.190476 | 3.891828
2T-12 | 0 | 19.83 | 165.4 | 3.244 | 5.83 | 8.01 | 4.232804 | 3.870664
2T-12 | 0 | 19.83 | 165.4 | 3.244 | 5.83 | 8.01 | 4.275132 | 3.854203
2T-12 | 0 | 19.83 | 165.4 | 3.244 | 5.83 | 8.01 | 4.31746 | 3.837743
2T-12 | 0 | 19.83 | 165.4 | 3.244 | 5.83 | 8.01 | 4.359788 | 3.821282
2T-12 | 0 | 19.83 | 165.4 | 3.244 | 5.83 | 8.01 | 4.402116 | 3.800118
2T-12 | 0 | 19.83 | 165.4 | 3.244 | 5.83 | 8.01 | 4.444444 | 3.778954
2T-12 | 0 | 19.83 | 165.4 | 3.244 | 5.83 | 8.01 | 4.486772 | 3.750735
2T-12 | 0 | 19.83 | 165.4 | 3.244 | 5.83 | 8.01 | 4.529101 | 3.722516
2T-12 | 0 | 19.83 | 165.4 | 3.244 | 5.83 | 8.01 | 4.571429 | 3.699001
2T-12 | 0 | 19.83 | 165.4 | 3.244 | 5.83 | 8.01 | 4.613757 | 3.677837
2T-12 | 0 | 19.83 | 165.4 | 3.244 | 5.83 | 8.01 | 4.656085 | 3.663727
2T-12 | 0 | 19.83 | 165.4 | 3.244 | 5.83 | 8.01 | 4.698413 | 3.644915
2T-12 | 0 | 19.83 | 165.4 | 3.244 | 5.83 | 8.01 | 4.740741 | 3.609641
2T-12 | 0 | 19.83 | 165.4 | 3.244 | 5.83 | 8.01 | 4.783069 | 3.57672
2T-12 | 0 | 19.83 | 165.4 | 3.244 | 5.83 | 8.01 | 4.825397 | 3.553204
2T-12 | 0 | 19.83 | 165.4 | 3.244 | 5.83 | 8.01 | 4.867725 | 3.541446
2T-12 | 0 | 19.83 | 165.4 | 3.244 | 5.83 | 8.01 | 4.910053 | 3.50147
2T-12 | 0 | 19.83 | 165.4 | 3.244 | 5.83 | 8.01 | 4.952381 | 3.466196
2T-12 | 0 | 19.83 | 165.4 | 3.244 | 5.83 | 8.01 | 4.994709 | 3.454439
2T-12 | 0 | 19.83 | 165.4 | 3.244 | 5.83 | 8.01 | 5.037037 | 3.412111
2T-12 | 0 | 19.83 | 165.4 | 3.244 | 5.83 | 8.01 | 5.079365 | 3.386243
2T-12 | 0 | 19.83 | 165.4 | 3.244 | 5.83 | 8.01 | 5.121693 | 3.360376
2T-12 | 0 | 19.83 | 165.4 | 3.244 | 5.83 | 8.01 | 5.164021 | 3.3204
2T-12 | 0 | 19.83 | 165.4 | 3.244 | 5.83 | 8.01 | 5.206349 | 3.294533
2T-12 | 0 | 19.83 | 165.4 | 3.244 | 5.83 | 8.01 | 5.248677 | 3.261611
2T-12 | 0 | 19.83 | 165.4 | 3.244 | 5.83 | 8.01 | 5.291005 | 3.209877
2T-12 | 0 | 19.83 | 165.4 | 3.244 | 5.83 | 8.01 | 5.333333 | 3.198119
2T-12 | 0 | 19.83 | 165.4 | 3.244 | 5.83 | 8.01 | 5.375661 | 3.158142
2T-12 | 0 | 19.83 | 165.4 | 3.244 | 5.83 | 8.01 | 5.417989 | 3.113463
2T-12 | 0 | 19.83 | 165.4 | 3.244 | 5.83 | 8.01 | 5.460317 | 3.071135
2T-12 | 0 | 19.83 | 165.4 | 3.244 | 5.83 | 8.01 | 5.502646 | 3.028807
2T-12 | 0 | 19.83 | 165.4 | 3.244 | 5.83 | 8.01 | 5.544974 | 2.972369
2T-12 | 0 | 19.83 | 165.4 | 3.244 | 5.83 | 8.01 | 5.587302 | 2.930041
2T-12 | 0 | 19.83 | 165.4 | 3.244 | 5.83 | 8.01 | 5.62963 | 2.866549
2T-12 | 0 | 19.83 | 165.4 | 3.244 | 5.83 | 8.01 | 5.671958 | 2.824221
2T-12 | 0 | 19.83 | 165.4 | 3.244 | 5.83 | 8.01 | 5.714286 | 2.765432
2T-12 | 0 | 19.83 | 165.4 | 3.244 | 5.83 | 8.01 | 5.756614 | 2.687831
2T-12 | 0 | 19.83 | 165.4 | 3.244 | 5.83 | 8.01 | 5.798942 | 2.598471
2T-12 | 0 | 19.83 | 165.4 | 3.244 | 5.83 | 8.01 | 5.84127 | 2.497354
2T-12 | 0 | 19.83 | 165.4 | 3.244 | 5.83 | 8.01 | 5.883598 | 2.337449
2T-12 | 0 | 19.83 | 165.4 | 3.244 | 5.83 | 8.01 | 5.925926 | 2.144621
2T-12 | 0 | 19.83 | 165.4 | 3.244 | 5.83 | 8.01 | 5.968254 | 1.928277
2T-12 | 0 | 19.83 | 165.4 | 3.244 | 5.83 | 8.01 | 6.010582 | 1.780129
2T-12 | 0 | 19.83 | 165.4 | 3.244 | 5.83 | 8.01 | 6.05291 | 1.608466
2T-12 | 0 | 19.83 | 165.4 | 3.244 | 5.83 | 8.01 | 0.06349206 | 1.73545
2T-12 | 0 | 19.83 | 165.4 | 3.244 | 5.83 | 8.01 | 0.06349206 | 1.798942
2T-12 | 0 | 19.83 | 165.4 | 3.244 | 5.83 | 8.01 | 0.1058201 | 1.904762
2T-12 | 0 | 19.83 | 165.4 | 3.244 | 5.83 | 8.01 | 0.1058201 | 1.989418
2T-12 | 0 | 19.83 | 165.4 | 3.244 | 5.83 | 8.01 | 0.1481481 | 2.116402
2T-12 | 0 | 19.83 | 165.4 | 3.244 | 5.83 | 8.01 | 0.1693122 | 2.179894
2T-12 | 0 | 19.83 | 165.4 | 3.244 | 5.83 | 8.01 | 5.904762 | 2.26455
2T-12 | 0 | 19.83 | 165.4 | 3.244 | 5.83 | 8.01 | 5.904762 | 2.222222
2T-12 | 0 | 19.83 | 165.4 | 3.244 | 5.83 | 8.01 | 5.925926 | 2.05291
2T-12 | 0 | 19.83 | 165.4 | 3.244 | 5.83 | 8.01 | 5.94709 | 1.989418
2T-12 | 0 | 19.83 | 165.4 | 3.244 | 5.83 | 8.01 | 5.968254 | 1.862434
2T-12 | 0 | 19.83 | 165.4 | 3.244 | 5.83 | 8.01 | 6.031746 | 1.714286
2T-12 | 0 | 19.83 | 165.4 | 3.244 | 5.83 | 8.01 | 5.883598 | 2.412698
2T-12 | 0 | 19.83 | 165.4 | 3.244 | 5.83 | 8.01 | 0.1904762 | 2.349206
2T-12 | 0 | 19.83 | 165.4 | 3.244 | 5.83 | 8.01 | 0.04232804 | 1.62963
2C-01 | 1 | 19.74 | 158.94 | 3.06 | 5 | 6.35 | 0.1693122 | 1.867137
2C-01 | 1 | 19.74 | 158.94 | 3.06 | 5 | 6.35 | 0.2116402 | 1.82716
2C-01 | 1 | 19.74 | 158.94 | 3.06 | 5 | 6.35 | 0.2539683 | 1.82716
2C-01 | 1 | 19.74 | 158.94 | 3.06 | 5 | 6.35 | 0.2962963 | 1.822457
2C-01 | 1 | 19.74 | 158.94 | 3.06 | 5 | 6.35 | 0.3386243 | 1.815403
2C-01 | 1 | 19.74 | 158.94 | 3.06 | 5 | 6.35 | 0.3809524 | 1.8107
2C-01 | 1 | 19.74 | 158.94 | 3.06 | 5 | 6.35 | 0.4232804 | 1.805996
2C-01 | 1 | 19.74 | 158.94 | 3.06 | 5 | 6.35 | 0.4656085 | 1.805996
2C-01 | 1 | 19.74 | 158.94 | 3.06 | 5 | 6.35 | 0.5079365 | 1.808348
2C-01 | 1 | 19.74 | 158.94 | 3.06 | 5 | 6.35 | 0.5502646 | 1.79659
2C-01 | 1 | 19.74 | 158.94 | 3.06 | 5 | 6.35 | 0.5925926 | 1.794239
2C-01 | 1 | 19.74 | 158.94 | 3.06 | 5 | 6.35 | 0.6349206 | 1.784832
2C-01 | 1 | 19.74 | 158.94 | 3.06 | 5 | 6.35 | 0.6772487 | 1.784832
2C-01 | 1 | 19.74 | 158.94 | 3.06 | 5 | 6.35 | 0.7195767 | 1.784832
2C-01 | 1 | 19.74 | 158.94 | 3.06 | 5 | 6.35 | 0.7619048 | 1.784832
2C-01 | 1 | 19.74 | 158.94 | 3.06 | 5 | 6.35 | 0.8042328 | 1.782481
2C-01 | 1 | 19.74 | 158.94 | 3.06 | 5 | 6.35 | 0.8465608 | 1.773075
2C-01 | 1 | 19.74 | 158.94 | 3.06 | 5 | 6.35 | 0.8888889 | 1.76602
2C-01 | 1 | 19.74 | 158.94 | 3.06 | 5 | 6.35 | 0.9312169 | 1.763668
2C-01 | 1 | 19.74 | 158.94 | 3.06 | 5 | 6.35 | 0.973545 | 1.756614
2C-01 | 1 | 19.74 | 158.94 | 3.06 | 5 | 6.35 | 1.015873 | 1.747208
2C-01 | 1 | 19.74 | 158.94 | 3.06 | 5 | 6.35 | 1.058201 | 1.742504
2C-01 | 1 | 19.74 | 158.94 | 3.06 | 5 | 6.35 | 1.100529 | 1.733098
2C-01 | 1 | 19.74 | 158.94 | 3.06 | 5 | 6.35 | 1.142857 | 1.72134
2C-01 | 1 | 19.74 | 158.94 | 3.06 | 5 | 6.35 | 1.185185 | 1.707231
2C-01 | 1 | 19.74 | 158.94 | 3.06 | 5 | 6.35 | 1.227513 | 1.69077
2C-01 | 1 | 19.74 | 158.94 | 3.06 | 5 | 6.35 | 1.269841 | 1.679012
2C-01 | 1 | 19.74 | 158.94 | 3.06 | 5 | 6.35 | 1.312169 | 1.662551
2C-01 | 1 | 19.74 | 158.94 | 3.06 | 5 | 6.35 | 1.354497 | 1.648442
2C-01 | 1 | 19.74 | 158.94 | 3.06 | 5 | 6.35 | 1.396825 | 1.622575
2C-01 | 1 | 19.74 | 158.94 | 3.06 | 5 | 6.35 | 1.439153 | 1.603762
2C-01 | 1 | 19.74 | 158.94 | 3.06 | 5 | 6.35 | 1.481481 | 1.58495
2C-01 | 1 | 19.74 | 158.94 | 3.06 | 5 | 6.35 | 1.52381 | 1.561434
2C-01 | 1 | 19.74 | 158.94 | 3.06 | 5 | 6.35 | 1.566138 | 1.535567
2C-01 | 1 | 19.74 | 158.94 | 3.06 | 5 | 6.35 | 1.608466 | 1.519106
2C-01 | 1 | 19.74 | 158.94 | 3.06 | 5 | 6.35 | 1.650794 | 1.504997
2C-01 | 1 | 19.74 | 158.94 | 3.06 | 5 | 6.35 | 1.693122 | 1.467372
2C-01 | 1 | 19.74 | 158.94 | 3.06 | 5 | 6.35 | 1.73545 | 1.429747
2C-01 | 1 | 19.74 | 158.94 | 3.06 | 5 | 6.35 | 1.777778 | 1.420341
2C-01 | 1 | 19.74 | 158.94 | 3.06 | 5 | 6.35 | 1.820106 | 1.363904
2C-01 | 1 | 19.74 | 158.94 | 3.06 | 5 | 6.35 | 1.862434 | 1.356849
2C-01 | 1 | 19.74 | 158.94 | 3.06 | 5 | 6.35 | 1.904762 | 1.307466
2C-01 | 1 | 19.74 | 158.94 | 3.06 | 5 | 6.35 | 1.94709 | 1.258083
2C-01 | 1 | 19.74 | 158.94 | 3.06 | 5 | 6.35 | 1.989418 | 1.239271
2C-01 | 1 | 19.74 | 158.94 | 3.06 | 5 | 6.35 | 2.031746 | 1.203998
2C-01 | 1 | 19.74 | 158.94 | 3.06 | 5 | 6.35 | 2.074074 | 1.16167
2C-01 | 1 | 19.74 | 158.94 | 3.06 | 5 | 6.35 | 2.116402 | 1.107584
2C-01 | 1 | 19.74 | 158.94 | 3.06 | 5 | 6.35 | 2.15873 | 1.062904
2C-01 | 1 | 19.74 | 158.94 | 3.06 | 5 | 6.35 | 2.201058 | 1.013521
2C-01 | 1 | 19.74 | 158.94 | 3.06 | 5 | 6.35 | 2.243386 | 0.9594356
2C-01 | 1 | 19.74 | 158.94 | 3.06 | 5 | 6.35 | 2.285714 | 0.9194591
2C-01 | 1 | 19.74 | 158.94 | 3.06 | 5 | 6.35 | 2.328042 | 0.8489124
2C-01 | 1 | 19.74 | 158.94 | 3.06 | 5 | 6.35 | 2.37037 | 0.8089359
2C-01 | 1 | 19.74 | 158.94 | 3.06 | 5 | 6.35 | 2.412698 | 0.7454439
2C-01 | 1 | 19.74 | 158.94 | 3.06 | 5 | 6.35 | 2.455026 | 0.7054674
2C-01 | 1 | 19.74 | 158.94 | 3.06 | 5 | 6.35 | 2.497354 | 0.6537331
2C-01 | 1 | 19.74 | 158.94 | 3.06 | 5 | 6.35 | 2.539683 | 0.6043504
2C-01 | 1 | 19.74 | 158.94 | 3.06 | 5 | 6.35 | 2.582011 | 0.5573192
2C-01 | 1 | 19.74 | 158.94 | 3.06 | 5 | 6.35 | 2.624339 | 0.505585
2C-01 | 1 | 19.74 | 158.94 | 3.06 | 5 | 6.35 | 2.666667 | 0.4609053
2C-01 | 1 | 19.74 | 158.94 | 3.06 | 5 | 6.35 | 2.708995 | 0.4209289
2C-01 | 1 | 19.74 | 158.94 | 3.06 | 5 | 6.35 | 2.751323 | 0.3974133
2C-01 | 1 | 19.74 | 158.94 | 3.06 | 5 | 6.35 | 2.793651 | 0.3597884
2C-01 | 1 | 19.74 | 158.94 | 3.06 | 5 | 6.35 | 2.835979 | 0.3104056
2C-01 | 1 | 19.74 | 158.94 | 3.06 | 5 | 6.35 | 2.878307 | 0.2868901
2C-01 | 1 | 19.74 | 158.94 | 3.06 | 5 | 6.35 | 2.920635 | 0.2492651
2C-01 | 1 | 19.74 | 158.94 | 3.06 | 5 | 6.35 | 2.962963 | 0.2304527
2C-01 | 1 | 19.74 | 158.94 | 3.06 | 5 | 6.35 | 3.005291 | 0.18107
2C-01 | 1 | 19.74 | 158.94 | 3.06 | 5 | 6.35 | 3.047619 | 0.1622575
2C-01 | 1 | 19.74 | 158.94 | 3.06 | 5 | 6.35 | 3.089947 | 0.1481481
2C-01 | 1 | 19.74 | 158.94 | 3.06 | 5 | 6.35 | 3.132275 | 0.1269841
2C-01 | 1 | 19.74 | 158.94 | 3.06 | 5 | 6.35 | 3.174603 | 0.1034685
2C-01 | 1 | 19.74 | 158.94 | 3.06 | 5 | 6.35 | 3.216931 | 0.07995297
2C-01 | 1 | 19.74 | 158.94 | 3.06 | 5 | 6.35 | 3.259259 | 0.07054674
2C-01 | 1 | 19.74 | 158.94 | 3.06 | 5 | 6.35 | 3.301587 | 0.05408583
2C-01 | 1 | 19.74 | 158.94 | 3.06 | 5 | 6.35 | 3.343915 | 0.04938272
2C-01 | 1 | 19.74 | 158.94 | 3.06 | 5 | 6.35 | 3.386243 | 0.03762493
2C-01 | 1 | 19.74 | 158.94 | 3.06 | 5 | 6.35 | 3.428571 | 0.02586714
2C-01 | 1 | 19.74 | 158.94 | 3.06 | 5 | 6.35 | 3.470899 | 0.02821869
2C-01 | 1 | 19.74 | 158.94 | 3.06 | 5 | 6.35 | 3.513228 | 0.02821869
2C-01 | 1 | 19.74 | 158.94 | 3.06 | 5 | 6.35 | 3.555556 | 0.02821869
2C-01 | 1 | 19.74 | 158.94 | 3.06 | 5 | 6.35 | 3.597884 | 0.03762493
2C-01 | 1 | 19.74 | 158.94 | 3.06 | 5 | 6.35 | 3.640212 | 0.04232804
2C-01 | 1 | 19.74 | 158.94 | 3.06 | 5 | 6.35 | 3.68254 | 0.04938272
2C-01 | 1 | 19.74 | 158.94 | 3.06 | 5 | 6.35 | 3.724868 | 0.06114051
2C-01 | 1 | 19.74 | 158.94 | 3.06 | 5 | 6.35 | 3.767196 | 0.07760141
2C-01 | 1 | 19.74 | 158.94 | 3.06 | 5 | 6.35 | 3.809524 | 0.09171076
2C-01 | 1 | 19.74 | 158.94 | 3.06 | 5 | 6.35 | 3.851852 | 0.1105232
2C-01 | 1 | 19.74 | 158.94 | 3.06 | 5 | 6.35 | 3.89418 | 0.1199295
2C-01 | 1 | 19.74 | 158.94 | 3.06 | 5 | 6.35 | 3.936508 | 0.1387419
2C-01 | 1 | 19.74 | 158.94 | 3.06 | 5 | 6.35 | 3.978836 | 0.1622575
2C-01 | 1 | 19.74 | 158.94 | 3.06 | 5 | 6.35 | 4.021164 | 0.1928277
2C-01 | 1 | 19.74 | 158.94 | 3.06 | 5 | 6.35 | 4.063492 | 0.223398
2C-01 | 1 | 19.74 | 158.94 | 3.06 | 5 | 6.35 | 4.10582 | 0.2539683
2C-01 | 1 | 19.74 | 158.94 | 3.06 | 5 | 6.35 | 4.148148 | 0.265726
2C-01 | 1 | 19.74 | 158.94 | 3.06 | 5 | 6.35 | 4.190476 | 0.3198119
2C-01 | 1 | 19.74 | 158.94 | 3.06 | 5 | 6.35 | 4.232804 | 0.3268665
2C-01 | 1 | 19.74 | 158.94 | 3.06 | 5 | 6.35 | 4.275132 | 0.3809524
2C-01 | 1 | 19.74 | 158.94 | 3.06 | 5 | 6.35 | 4.31746 | 0.4138742
2C-01 | 1 | 19.74 | 158.94 | 3.06 | 5 | 6.35 | 4.359788 | 0.4350382
2C-01 | 1 | 19.74 | 158.94 | 3.06 | 5 | 6.35 | 4.402116 | 0.4820694
2C-01 | 1 | 19.74 | 158.94 | 3.06 | 5 | 6.35 | 4.444444 | 0.526749
2C-01 | 1 | 19.74 | 158.94 | 3.06 | 5 | 6.35 | 4.486772 | 0.569077
2C-01 | 1 | 19.74 | 158.94 | 3.06 | 5 | 6.35 | 4.529101 | 0.6114051
2C-01 | 1 | 19.74 | 158.94 | 3.06 | 5 | 6.35 | 4.571429 | 0.6537331
2C-01 | 1 | 19.74 | 158.94 | 3.06 | 5 | 6.35 | 4.613757 | 0.6937096
2C-01 | 1 | 19.74 | 158.94 | 3.06 | 5 | 6.35 | 4.656085 | 0.7336861
2C-01 | 1 | 19.74 | 158.94 | 3.06 | 5 | 6.35 | 4.698413 | 0.7854203
2C-01 | 1 | 19.74 | 158.94 | 3.06 | 5 | 6.35 | 4.740741 | 0.8371546
2C-01 | 1 | 19.74 | 158.94 | 3.06 | 5 | 6.35 | 4.783069 | 0.8865373
2C-01 | 1 | 19.74 | 158.94 | 3.06 | 5 | 6.35 | 4.825397 | 0.9265138
2C-01 | 1 | 19.74 | 158.94 | 3.06 | 5 | 6.35 | 4.867725 | 0.9758965
2C-01 | 1 | 19.74 | 158.94 | 3.06 | 5 | 6.35 | 4.910053 | 0.994709
2C-01 | 1 | 19.74 | 158.94 | 3.06 | 5 | 6.35 | 4.952381 | 1.027631
2C-01 | 1 | 19.74 | 158.94 | 3.06 | 5 | 6.35 | 4.994709 | 1.074662
2C-01 | 1 | 19.74 | 158.94 | 3.06 | 5 | 6.35 | 5.037037 | 1.119342
2C-01 | 1 | 19.74 | 158.94 | 3.06 | 5 | 6.35 | 5.079365 | 1.166373
2C-01 | 1 | 19.74 | 158.94 | 3.06 | 5 | 6.35 | 5.121693 | 1.182834
2C-01 | 1 | 19.74 | 158.94 | 3.06 | 5 | 6.35 | 5.164021 | 1.220459
2C-01 | 1 | 19.74 | 158.94 | 3.06 | 5 | 6.35 | 5.206349 | 1.272193
2C-01 | 1 | 19.74 | 158.94 | 3.06 | 5 | 6.35 | 5.248677 | 1.281599
2C-01 | 1 | 19.74 | 158.94 | 3.06 | 5 | 6.35 | 5.291005 | 1.323927
2C-01 | 1 | 19.74 | 158.94 | 3.06 | 5 | 6.35 | 5.333333 | 1.354497
2C-01 | 1 | 19.74 | 158.94 | 3.06 | 5 | 6.35 | 5.375661 | 1.366255
2C-01 | 1 | 19.74 | 158.94 | 3.06 | 5 | 6.35 | 5.417989 | 1.394474
2C-01 | 1 | 19.74 | 158.94 | 3.06 | 5 | 6.35 | 5.460317 | 1.417989
2C-01 | 1 | 19.74 | 158.94 | 3.06 | 5 | 6.35 | 5.502646 | 1.441505
2C-01 | 1 | 19.74 | 158.94 | 3.06 | 5 | 6.35 | 5.544974 | 1.465021
2C-01 | 1 | 19.74 | 158.94 | 3.06 | 5 | 6.35 | 5.587302 | 1.486185
2C-01 | 1 | 19.74 | 158.94 | 3.06 | 5 | 6.35 | 5.62963 | 1.502646
2C-01 | 1 | 19.74 | 158.94 | 3.06 | 5 | 6.35 | 5.671958 | 1.521458
2C-01 | 1 | 19.74 | 158.94 | 3.06 | 5 | 6.35 | 5.714286 | 1.54027
2C-01 | 1 | 19.74 | 158.94 | 3.06 | 5 | 6.35 | 5.756614 | 1.556731
2C-01 | 1 | 19.74 | 158.94 | 3.06 | 5 | 6.35 | 5.798942 | 1.582598
2C-01 | 1 | 19.74 | 158.94 | 3.06 | 5 | 6.35 | 5.84127 | 1.608466
2C-01 | 1 | 19.74 | 158.94 | 3.06 | 5 | 6.35 | 5.883598 | 1.620223
2C-01 | 1 | 19.74 | 158.94 | 3.06 | 5 | 6.35 | 5.925926 | 1.636684
2C-01 | 1 | 19.74 | 158.94 | 3.06 | 5 | 6.35 | 5.968254 | 1.657848
2C-01 | 1 | 19.74 | 158.94 | 3.06 | 5 | 6.35 | 6.010582 | 1.664903
2C-01 | 1 | 19.74 | 158.94 | 3.06 | 5 | 6.35 | 6.05291 | 1.688419
2C-01 | 1 | 19.74 | 158.94 | 3.06 | 5 | 6.35 | 6.095238 | 1.700176
2C-01 | 1 | 19.74 | 158.94 | 3.06 | 5 | 6.35 | 6.137566 | 1.709583
2C-01 | 1 | 19.74 | 158.94 | 3.06 | 5 | 6.35 | 6.179894 | 1.723692
2C-01 | 1 | 19.74 | 158.94 | 3.06 | 5 | 6.35 | 6.222222 | 1.742504
2C-01 | 1 | 19.74 | 158.94 | 3.06 | 5 | 6.35 | 6.26455 | 1.751911
2C-01 | 1 | 19.74 | 158.94 | 3.06 | 5 | 6.35 | 6.306878 | 1.763668
2C-01 | 1 | 19.74 | 158.94 | 3.06 | 5 | 6.35 | 6.349206 | 1.761317
2C-01 | 1 | 19.74 | 158.94 | 3.06 | 5 | 6.35 | 6.391534 | 1.773075
2C-01 | 1 | 19.74 | 158.94 | 3.06 | 5 | 6.35 | 6.433862 | 1.784832
2C-01 | 1 | 19.74 | 158.94 | 3.06 | 5 | 6.35 | 6.47619 | 1.782481
2C-01 | 1 | 19.74 | 158.94 | 3.06 | 5 | 6.35 | 6.518519 | 1.794239
2C-01 | 1 | 19.74 | 158.94 | 3.06 | 5 | 6.35 | 6.560847 | 1.808348
2C-01 | 1 | 19.74 | 158.94 | 3.06 | 5 | 6.35 | 6.603175 | 1.805996
2C-01 | 1 | 19.74 | 158.94 | 3.06 | 5 | 6.35 | 6.645503 | 1.803645
2C-01 | 1 | 19.74 | 158.94 | 3.06 | 5 | 6.35 | 6.687831 | 1.815403
2C-01 | 1 | 19.74 | 158.94 | 3.06 | 5 | 6.35 | 6.730159 | 1.817754
2C-01 | 1 | 19.74 | 158.94 | 3.06 | 5 | 6.35 | 6.772487 | 1.829512
2C-01 | 1 | 19.74 | 158.94 | 3.06 | 5 | 6.35 | 6.814815 | 1.82716
2C-01 | 1 | 19.74 | 158.94 | 3.06 | 5 | 6.35 | 6.857143 | 1.82716
2C-01 | 1 | 19.74 | 158.94 | 3.06 | 5 | 6.35 | 6.899471 | 1.82716
2C-01 | 1 | 19.74 | 158.94 | 3.06 | 5 | 6.35 | 6.941799 | 1.82716
2C-01 | 1 | 19.74 | 158.94 | 3.06 | 5 | 6.35 | 6.984127 | 1.82716
2C-01 | 1 | 19.74 | 158.94 | 3.06 | 5 | 6.35 | 7.026455 | 1.87184
2C-01 | 0 | 19.74 | 158.94 | 3.06 | 5 | 6.35 | 0.1693122 | 1.867137
2C-01 | 0 | 19.74 | 158.94 | 3.06 | 5 | 6.35 | 0.2116402 | 1.914168
2C-01 | 0 | 19.74 | 158.94 | 3.06 | 5 | 6.35 | 0.2539683 | 1.935332
2C-01 | 0 | 19.74 | 158.94 | 3.06 | 5 | 6.35 | 0.2962963 | 1.944738
2C-01 | 0 | 19.74 | 158.94 | 3.06 | 5 | 6.35 | 0.3386243 | 1.963551
2C-01 | 0 | 19.74 | 158.94 | 3.06 | 5 | 6.35 | 0.3809524 | 1.996473
2C-01 | 0 | 19.74 | 158.94 | 3.06 | 5 | 6.35 | 0.4232804 | 2.024691
2C-01 | 0 | 19.74 | 158.94 | 3.06 | 5 | 6.35 | 0.4656085 | 2.050558
2C-01 | 0 | 19.74 | 158.94 | 3.06 | 5 | 6.35 | 0.5079365 | 2.102293
2C-01 | 0 | 19.74 | 158.94 | 3.06 | 5 | 6.35 | 0.5502646 | 2.144621
2C-01 | 0 | 19.74 | 158.94 | 3.06 | 5 | 6.35 | 0.5925926 | 2.182246
2C-01 | 0 | 19.74 | 158.94 | 3.06 | 5 | 6.35 | 0.6349206 | 2.236332
2C-01 | 0 | 19.74 | 158.94 | 3.06 | 5 | 6.35 | 0.6772487 | 2.297472
2C-01 | 0 | 19.74 | 158.94 | 3.06 | 5 | 6.35 | 0.7195767 | 2.372722
2C-01 | 0 | 19.74 | 158.94 | 3.06 | 5 | 6.35 | 0.7619048 | 2.469136
2C-01 | 0 | 19.74 | 158.94 | 3.06 | 5 | 6.35 | 0.8042328 | 2.59612
2C-01 | 0 | 19.74 | 158.94 | 3.06 | 5 | 6.35 | 0.8465608 | 2.758377
2C-01 | 0 | 19.74 | 158.94 | 3.06 | 5 | 6.35 | 0.8888889 | 2.920635
2C-01 | 0 | 19.74 | 158.94 | 3.06 | 5 | 6.35 | 0.9312169 | 3.047619
2C-01 | 0 | 19.74 | 158.94 | 3.06 | 5 | 6.35 | 0.973545 | 3.160494
2C-01 | 0 | 19.74 | 158.94 | 3.06 | 5 | 6.35 | 1.015873 | 3.268665
2C-01 | 0 | 19.74 | 158.94 | 3.06 | 5 | 6.35 | 1.058201 | 3.365079
2C-01 | 0 | 19.74 | 158.94 | 3.06 | 5 | 6.35 | 1.100529 | 3.447384
2C-01 | 0 | 19.74 | 158.94 | 3.06 | 5 | 6.35 | 1.142857 | 3.517931
2C-01 | 0 | 19.74 | 158.94 | 3.06 | 5 | 6.35 | 1.185185 | 3.569665
2C-01 | 0 | 19.74 | 158.94 | 3.06 | 5 | 6.35 | 1.227513 | 3.628454
2C-01 | 0 | 19.74 | 158.94 | 3.06 | 5 | 6.35 | 1.269841 | 3.68254
2C-01 | 0 | 19.74 | 158.94 | 3.06 | 5 | 6.35 | 1.312169 | 3.722516
2C-01 | 0 | 19.74 | 158.94 | 3.06 | 5 | 6.35 | 1.354497 | 3.771899
2C-01 | 0 | 19.74 | 158.94 | 3.06 | 5 | 6.35 | 1.396825 | 3.816578
2C-01 | 0 | 19.74 | 158.94 | 3.06 | 5 | 6.35 | 1.439153 | 3.856555
2C-01 | 0 | 19.74 | 158.94 | 3.06 | 5 | 6.35 | 1.481481 | 3.89418
2C-01 | 0 | 19.74 | 158.94 | 3.06 | 5 | 6.35 | 1.52381 | 3.931805
2C-01 | 0 | 19.74 | 158.94 | 3.06 | 5 | 6.35 | 1.566138 | 3.976484
2C-01 | 0 | 19.74 | 158.94 | 3.06 | 5 | 6.35 | 1.608466 | 4.021164
2C-01 | 0 | 19.74 | 158.94 | 3.06 | 5 | 6.35 | 1.650794 | 4.065844
2C-01 | 0 | 19.74 | 158.94 | 3.06 | 5 | 6.35 | 1.693122 | 4.112875
2C-01 | 0 | 19.74 | 158.94 | 3.06 | 5 | 6.35 | 1.73545 | 4.124633
2C-01 | 0 | 19.74 | 158.94 | 3.06 | 5 | 6.35 | 1.777778 | 4.164609
2C-01 | 0 | 19.74 | 158.94 | 3.06 | 5 | 6.35 | 1.820106 | 4.21164
2C-01 | 0 | 19.74 | 158.94 | 3.06 | 5 | 6.35 | 1.862434 | 4.261023
2C-01 | 0 | 19.74 | 158.94 | 3.06 | 5 | 6.35 | 1.904762 | 4.270429
2C-01 | 0 | 19.74 | 158.94 | 3.06 | 5 | 6.35 | 1.94709 | 4.315109
2C-01 | 0 | 19.74 | 158.94 | 3.06 | 5 | 6.35 | 1.989418 | 4.364491
2C-01 | 0 | 19.74 | 158.94 | 3.06 | 5 | 6.35 | 2.031746 | 4.380952
2C-01 | 0 | 19.74 | 158.94 | 3.06 | 5 | 6.35 | 2.074074 | 4.420929
2C-01 | 0 | 19.74 | 158.94 | 3.06 | 5 | 6.35 | 2.116402 | 4.46796
2C-01 | 0 | 19.74 | 158.94 | 3.06 | 5 | 6.35 | 2.15873 | 4.482069
2C-01 | 0 | 19.74 | 158.94 | 3.06 | 5 | 6.35 | 2.201058 | 4.519694
2C-01 | 0 | 19.74 | 158.94 | 3.06 | 5 | 6.35 | 2.243386 | 4.554968
2C-01 | 0 | 19.74 | 158.94 | 3.06 | 5 | 6.35 | 2.285714 | 4.57378
2C-01 | 0 | 19.74 | 158.94 | 3.06 | 5 | 6.35 | 2.328042 | 4.590241
2C-01 | 0 | 19.74 | 158.94 | 3.06 | 5 | 6.35 | 2.37037 | 4.611405
2C-01 | 0 | 19.74 | 158.94 | 3.06 | 5 | 6.35 | 2.412698 | 4.634921
2C-01 | 0 | 19.74 | 158.94 | 3.06 | 5 | 6.35 | 2.455026 | 4.660788
2C-01 | 0 | 19.74 | 158.94 | 3.06 | 5 | 6.35 | 2.497354 | 4.665491
2C-01 | 0 | 19.74 | 158.94 | 3.06 | 5 | 6.35 | 2.539683 | 4.689006
2C-01 | 0 | 19.74 | 158.94 | 3.06 | 5 | 6.35 | 2.582011 | 4.698413
2C-01 | 0 | 19.74 | 158.94 | 3.06 | 5 | 6.35 | 2.624339 | 4.719577
2C-01 | 0 | 19.74 | 158.94 | 3.06 | 5 | 6.35 | 2.666667 | 4.731335
2C-01 | 0 | 19.74 | 158.94 | 3.06 | 5 | 6.35 | 2.708995 | 4.738389
2C-01 | 0 | 19.74 | 158.94 | 3.06 | 5 | 6.35 | 2.751323 | 4.750147
2C-01 | 0 | 19.74 | 158.94 | 3.06 | 5 | 6.35 | 2.793651 | 4.761905
2C-01 | 0 | 19.74 | 158.94 | 3.06 | 5 | 6.35 | 2.835979 | 4.771311
2C-01 | 0 | 19.74 | 158.94 | 3.06 | 5 | 6.35 | 2.878307 | 4.783069
2C-01 | 0 | 19.74 | 158.94 | 3.06 | 5 | 6.35 | 2.920635 | 4.792475
2C-01 | 0 | 19.74 | 158.94 | 3.06 | 5 | 6.35 | 2.962963 | 4.804233
2C-01 | 0 | 19.74 | 158.94 | 3.06 | 5 | 6.35 | 3.005291 | 4.815991
2C-01 | 0 | 19.74 | 158.94 | 3.06 | 5 | 6.35 | 3.047619 | 4.825397
2C-01 | 0 | 19.74 | 158.94 | 3.06 | 5 | 6.35 | 3.089947 | 4.834803
2C-01 | 0 | 19.74 | 158.94 | 3.06 | 5 | 6.35 | 3.132275 | 4.834803
2C-01 | 0 | 19.74 | 158.94 | 3.06 | 5 | 6.35 | 3.174603 | 4.846561
2C-01 | 0 | 19.74 | 158.94 | 3.06 | 5 | 6.35 | 3.216931 | 4.858319
2C-01 | 0 | 19.74 | 158.94 | 3.06 | 5 | 6.35 | 3.259259 | 4.855967
2C-01 | 0 | 19.74 | 158.94 | 3.06 | 5 | 6.35 | 3.301587 | 4.867725
2C-01 | 0 | 19.74 | 158.94 | 3.06 | 5 | 6.35 | 3.343915 | 4.879483
2C-01 | 0 | 19.74 | 158.94 | 3.06 | 5 | 6.35 | 3.386243 | 4.877131
2C-01 | 0 | 19.74 | 158.94 | 3.06 | 5 | 6.35 | 3.428571 | 4.888889
2C-01 | 0 | 19.74 | 158.94 | 3.06 | 5 | 6.35 | 3.470899 | 4.900647
2C-01 | 0 | 19.74 | 158.94 | 3.06 | 5 | 6.35 | 3.513228 | 4.900647
2C-01 | 0 | 19.74 | 158.94 | 3.06 | 5 | 6.35 | 3.555556 | 4.900647
2C-01 | 0 | 19.74 | 158.94 | 3.06 | 5 | 6.35 | 3.597884 | 4.898295
2C-01 | 0 | 19.74 | 158.94 | 3.06 | 5 | 6.35 | 3.640212 | 4.888889
2C-01 | 0 | 19.74 | 158.94 | 3.06 | 5 | 6.35 | 3.68254 | 4.888889
2C-01 | 0 | 19.74 | 158.94 | 3.06 | 5 | 6.35 | 3.724868 | 4.881834
2C-01 | 0 | 19.74 | 158.94 | 3.06 | 5 | 6.35 | 3.767196 | 4.877131
2C-01 | 0 | 19.74 | 158.94 | 3.06 | 5 | 6.35 | 3.809524 | 4.879483
2C-01 | 0 | 19.74 | 158.94 | 3.06 | 5 | 6.35 | 3.851852 | 4.879483
2C-01 | 0 | 19.74 | 158.94 | 3.06 | 5 | 6.35 | 3.89418 | 4.870076
2C-01 | 0 | 19.74 | 158.94 | 3.06 | 5 | 6.35 | 3.936508 | 4.865373
2C-01 | 0 | 19.74 | 158.94 | 3.06 | 5 | 6.35 | 3.978836 | 4.855967
2C-01 | 0 | 19.74 | 158.94 | 3.06 | 5 | 6.35 | 4.021164 | 4.858319
2C-01 | 0 | 19.74 | 158.94 | 3.06 | 5 | 6.35 | 4.063492 | 4.848912
2C-01 | 0 | 19.74 | 158.94 | 3.06 | 5 | 6.35 | 4.10582 | 4.846561
2C-01 | 0 | 19.74 | 158.94 | 3.06 | 5 | 6.35 | 4.148148 | 4.834803
2C-01 | 0 | 19.74 | 158.94 | 3.06 | 5 | 6.35 | 4.190476 | 4.8301
2C-01 | 0 | 19.74 | 158.94 | 3.06 | 5 | 6.35 | 4.232804 | 4.823045
2C-01 | 0 | 19.74 | 158.94 | 3.06 | 5 | 6.35 | 4.275132 | 4.815991
2C-01 | 0 | 19.74 | 158.94 | 3.06 | 5 | 6.35 | 4.31746 | 4.804233
2C-01 | 0 | 19.74 | 158.94 | 3.06 | 5 | 6.35 | 4.359788 | 4.794827
2C-01 | 0 | 19.74 | 158.94 | 3.06 | 5 | 6.35 | 4.402116 | 4.78542
2C-01 | 0 | 19.74 | 158.94 | 3.06 | 5 | 6.35 | 4.444444 | 4.766608
2C-01 | 0 | 19.74 | 158.94 | 3.06 | 5 | 6.35 | 4.486772 | 4.750147
2C-01 | 0 | 19.74 | 158.94 | 3.06 | 5 | 6.35 | 4.529101 | 4.731335
2C-01 | 0 | 19.74 | 158.94 | 3.06 | 5 | 6.35 | 4.571429 | 4.719577
2C-01 | 0 | 19.74 | 158.94 | 3.06 | 5 | 6.35 | 4.613757 | 4.700764
2C-01 | 0 | 19.74 | 158.94 | 3.06 | 5 | 6.35 | 4.656085 | 4.6796
2C-01 | 0 | 19.74 | 158.94 | 3.06 | 5 | 6.35 | 4.698413 | 4.660788
2C-01 | 0 | 19.74 | 158.94 | 3.06 | 5 | 6.35 | 4.740741 | 4.639624
2C-01 | 0 | 19.74 | 158.94 | 3.06 | 5 | 6.35 | 4.783069 | 4.61846
2C-01 | 0 | 19.74 | 158.94 | 3.06 | 5 | 6.35 | 4.825397 | 4.594944
2C-01 | 0 | 19.74 | 158.94 | 3.06 | 5 | 6.35 | 4.867725 | 4.57378
2C-01 | 0 | 19.74 | 158.94 | 3.06 | 5 | 6.35 | 4.910053 | 4.554968
2C-01 | 0 | 19.74 | 158.94 | 3.06 | 5 | 6.35 | 4.952381 | 4.533804
2C-01 | 0 | 19.74 | 158.94 | 3.06 | 5 | 6.35 | 4.994709 | 4.503233
2C-01 | 0 | 19.74 | 158.94 | 3.06 | 5 | 6.35 | 5.037037 | 4.472663
2C-01 | 0 | 19.74 | 158.94 | 3.06 | 5 | 6.35 | 5.079365 | 4.439741
2C-01 | 0 | 19.74 | 158.94 | 3.06 | 5 | 6.35 | 5.121693 | 4.430335
2C-01 | 0 | 19.74 | 158.94 | 3.06 | 5 | 6.35 | 5.164021 | 4.378601
2C-01 | 0 | 19.74 | 158.94 | 3.06 | 5 | 6.35 | 5.206349 | 4.36214
2C-01 | 0 | 19.74 | 158.94 | 3.06 | 5 | 6.35 | 5.248677 | 4.31746
2C-01 | 0 | 19.74 | 158.94 | 3.06 | 5 | 6.35 | 5.291005 | 4.300999
2C-01 | 0 | 19.74 | 158.94 | 3.06 | 5 | 6.35 | 5.333333 | 4.246914
2C-01 | 0 | 19.74 | 158.94 | 3.06 | 5 | 6.35 | 5.375661 | 4.232804
2C-01 | 0 | 19.74 | 158.94 | 3.06 | 5 | 6.35 | 5.417989 | 4.192828
2C-01 | 0 | 19.74 | 158.94 | 3.06 | 5 | 6.35 | 5.460317 | 4.141093
2C-01 | 0 | 19.74 | 158.94 | 3.06 | 5 | 6.35 | 5.502646 | 4.134039
2C-01 | 0 | 19.74 | 158.94 | 3.06 | 5 | 6.35 | 5.544974 | 4.082305
2C-01 | 0 | 19.74 | 158.94 | 3.06 | 5 | 6.35 | 5.587302 | 4.047031
2C-01 | 0 | 19.74 | 158.94 | 3.06 | 5 | 6.35 | 5.62963 | 4.025867
2C-01 | 0 | 19.74 | 158.94 | 3.06 | 5 | 6.35 | 5.671958 | 3.976484
2C-01 | 0 | 19.74 | 158.94 | 3.06 | 5 | 6.35 | 5.714286 | 3.931805
2C-01 | 0 | 19.74 | 158.94 | 3.06 | 5 | 6.35 | 5.756614 | 3.917695
2C-01 | 0 | 19.74 | 158.94 | 3.06 | 5 | 6.35 | 5.798942 | 3.877719
2C-01 | 0 | 19.74 | 158.94 | 3.06 | 5 | 6.35 | 5.84127 | 3.833039
2C-01 | 0 | 19.74 | 158.94 | 3.06 | 5 | 6.35 | 5.883598 | 3.790711
2C-01 | 0 | 19.74 | 158.94 | 3.06 | 5 | 6.35 | 5.925926 | 3.746032
2C-01 | 0 | 19.74 | 158.94 | 3.06 | 5 | 6.35 | 5.968254 | 3.703704
2C-01 | 0 | 19.74 | 158.94 | 3.06 | 5 | 6.35 | 6.010582 | 3.661376
2C-01 | 0 | 19.74 | 158.94 | 3.06 | 5 | 6.35 | 6.05291 | 3.619048
2C-01 | 0 | 19.74 | 158.94 | 3.06 | 5 | 6.35 | 6.095238 | 3.567313
2C-01 | 0 | 19.74 | 158.94 | 3.06 | 5 | 6.35 | 6.137566 | 3.503821
2C-01 | 0 | 19.74 | 158.94 | 3.06 | 5 | 6.35 | 6.179894 | 3.449735
2C-01 | 0 | 19.74 | 158.94 | 3.06 | 5 | 6.35 | 6.222222 | 3.383892
2C-01 | 0 | 19.74 | 158.94 | 3.06 | 5 | 6.35 | 6.26455 | 3.299236
2C-01 | 0 | 19.74 | 158.94 | 3.06 | 5 | 6.35 | 6.306878 | 3.205173
2C-01 | 0 | 19.74 | 158.94 | 3.06 | 5 | 6.35 | 6.349206 | 3.09465
2C-01 | 0 | 19.74 | 158.94 | 3.06 | 5 | 6.35 | 6.391534 | 2.986479
2C-01 | 0 | 19.74 | 158.94 | 3.06 | 5 | 6.35 | 6.433862 | 2.890065
2C-01 | 0 | 19.74 | 158.94 | 3.06 | 5 | 6.35 | 6.47619 | 2.786596
2C-01 | 0 | 19.74 | 158.94 | 3.06 | 5 | 6.35 | 6.518519 | 2.694885
2C-01 | 0 | 19.74 | 158.94 | 3.06 | 5 | 6.35 | 6.560847 | 2.600823
2C-01 | 0 | 19.74 | 158.94 | 3.06 | 5 | 6.35 | 6.603175 | 2.530276
2C-01 | 0 | 19.74 | 158.94 | 3.06 | 5 | 6.35 | 6.645503 | 2.469136
2C-01 | 0 | 19.74 | 158.94 | 3.06 | 5 | 6.35 | 6.687831 | 2.400941
2C-01 | 0 | 19.74 | 158.94 | 3.06 | 5 | 6.35 | 6.730159 | 2.332745
2C-01 | 0 | 19.74 | 158.94 | 3.06 | 5 | 6.35 | 6.772487 | 2.283363
2C-01 | 0 | 19.74 | 158.94 | 3.06 | 5 | 6.35 | 6.814815 | 2.238683
2C-01 | 0 | 19.74 | 158.94 | 3.06 | 5 | 6.35 | 6.857143 | 2.17284
2C-01 | 0 | 19.74 | 158.94 | 3.06 | 5 | 6.35 | 6.899471 | 2.104644
2C-01 | 0 | 19.74 | 158.94 | 3.06 | 5 | 6.35 | 6.941799 | 2.036449
2C-01 | 0 | 19.74 | 158.94 | 3.06 | 5 | 6.35 | 6.984127 | 1.963551
2C-01 | 0 | 19.74 | 158.94 | 3.06 | 5 | 6.35 | 7.026455 | 1.87184
2C-02 | 1 | 24.91 | 157.14 | 3.971 | 5 | 6.43 | 0.08465608 | 2.212816
2C-02 | 1 | 24.91 | 157.14 | 3.971 | 5 | 6.43 | 0.1269841 | 2.205761
2C-02 | 1 | 24.91 | 157.14 | 3.971 | 5 | 6.43 | 0.1693122 | 2.191652
2C-02 | 1 | 24.91 | 157.14 | 3.971 | 5 | 6.43 | 0.2116402 | 2.184597
2C-02 | 1 | 24.91 | 157.14 | 3.971 | 5 | 6.43 | 0.2539683 | 2.175191
2C-02 | 1 | 24.91 | 157.14 | 3.971 | 5 | 6.43 | 0.2962963 | 2.170488
2C-02 | 1 | 24.91 | 157.14 | 3.971 | 5 | 6.43 | 0.3386243 | 2.170488
2C-02 | 1 | 24.91 | 157.14 | 3.971 | 5 | 6.43 | 0.3809524 | 2.170488
2C-02 | 1 | 24.91 | 157.14 | 3.971 | 5 | 6.43 | 0.4232804 | 2.170488
2C-02 | 1 | 24.91 | 157.14 | 3.971 | 5 | 6.43 | 0.4656085 | 2.170488
2C-02 | 1 | 24.91 | 157.14 | 3.971 | 5 | 6.43 | 0.5079365 | 2.168136
2C-02 | 1 | 24.91 | 157.14 | 3.971 | 5 | 6.43 | 0.5502646 | 2.168136
2C-02 | 1 | 24.91 | 157.14 | 3.971 | 5 | 6.43 | 0.5925926 | 2.163433
2C-02 | 1 | 24.91 | 157.14 | 3.971 | 5 | 6.43 | 0.6349206 | 2.156379
2C-02 | 1 | 24.91 | 157.14 | 3.971 | 5 | 6.43 | 0.6772487 | 2.149324
2C-02 | 1 | 24.91 | 157.14 | 3.971 | 5 | 6.43 | 0.7195767 | 2.146972
2C-02 | 1 | 24.91 | 157.14 | 3.971 | 5 | 6.43 | 0.7619048 | 2.142269
2C-02 | 1 | 24.91 | 157.14 | 3.971 | 5 | 6.43 | 0.8042328 | 2.130511
2C-02 | 1 | 24.91 | 157.14 | 3.971 | 5 | 6.43 | 0.8465608 | 2.125808
2C-02 | 1 | 24.91 | 157.14 | 3.971 | 5 | 6.43 | 0.8888889 | 2.118754
2C-02 | 1 | 24.91 | 157.14 | 3.971 | 5 | 6.43 | 0.9312169 | 2.106996
2C-02 | 1 | 24.91 | 157.14 | 3.971 | 5 | 6.43 | 0.973545 | 2.104644
2C-02 | 1 | 24.91 | 157.14 | 3.971 | 5 | 6.43 | 1.015873 | 2.092887
2C-02 | 1 | 24.91 | 157.14 | 3.971 | 5 | 6.43 | 1.058201 | 2.085832
2C-02 | 1 | 24.91 | 157.14 | 3.971 | 5 | 6.43 | 1.100529 | 2.078777
2C-02 | 1 | 24.91 | 157.14 | 3.971 | 5 | 6.43 | 1.142857 | 2.064668
2C-02 | 1 | 24.91 | 157.14 | 3.971 | 5 | 6.43 | 1.185185 | 2.059965
2C-02 | 1 | 24.91 | 157.14 | 3.971 | 5 | 6.43 | 1.227513 | 2.045855
2C-02 | 1 | 24.91 | 157.14 | 3.971 | 5 | 6.43 | 1.269841 | 2.041152
2C-02 | 1 | 24.91 | 157.14 | 3.971 | 5 | 6.43 | 1.312169 | 2.024691
2C-02 | 1 | 24.91 | 157.14 | 3.971 | 5 | 6.43 | 1.354497 | 2.019988
2C-02 | 1 | 24.91 | 157.14 | 3.971 | 5 | 6.43 | 1.396825 | 2.003527
2C-02 | 1 | 24.91 | 157.14 | 3.971 | 5 | 6.43 | 1.439153 | 1.996473
2C-02 | 1 | 24.91 | 157.14 | 3.971 | 5 | 6.43 | 1.481481 | 1.980012
2C-02 | 1 | 24.91 | 157.14 | 3.971 | 5 | 6.43 | 1.52381 | 1.972957
2C-02 | 1 | 24.91 | 157.14 | 3.971 | 5 | 6.43 | 1.566138 | 1.956496
2C-02 | 1 | 24.91 | 157.14 | 3.971 | 5 | 6.43 | 1.608466 | 1.942387
2C-02 | 1 | 24.91 | 157.14 | 3.971 | 5 | 6.43 | 1.650794 | 1.935332
2C-02 | 1 | 24.91 | 157.14 | 3.971 | 5 | 6.43 | 1.693122 | 1.91652
2C-02 | 1 | 24.91 | 157.14 | 3.971 | 5 | 6.43 | 1.73545 | 1.900059
2C-02 | 1 | 24.91 | 157.14 | 3.971 | 5 | 6.43 | 1.777778 | 1.890653
2C-02 | 1 | 24.91 | 157.14 | 3.971 | 5 | 6.43 | 1.820106 | 1.87184
2C-02 | 1 | 24.91 | 157.14 | 3.971 | 5 | 6.43 | 1.862434 | 1.853028
2C-02 | 1 | 24.91 | 157.14 | 3.971 | 5 | 6.43 | 1.904762 | 1.831864
2C-02 | 1 | 24.91 | 157.14 | 3.971 | 5 | 6.43 | 1.94709 | 1.8107
2C-02 | 1 | 24.91 | 157.14 | 3.971 | 5 | 6.43 | 1.989418 | 1.791887
2C-02 | 1 | 24.91 | 157.14 | 3.971 | 5 | 6.43 | 2.031746 | 1.768372
2C-02 | 1 | 24.91 | 157.14 | 3.971 | 5 | 6.43 | 2.074074 | 1.747208
2C-02 | 1 | 24.91 | 157.14 | 3.971 | 5 | 6.43 | 2.116402 | 1.726044
2C-02 | 1 | 24.91 | 157.14 | 3.971 | 5 | 6.43 | 2.15873 | 1.702528
2C-02 | 1 | 24.91 | 157.14 | 3.971 | 5 | 6.43 | 2.201058 | 1.676661
2C-02 | 1 | 24.91 | 157.14 | 3.971 | 5 | 6.43 | 2.243386 | 1.641387
2C-02 | 1 | 24.91 | 157.14 | 3.971 | 5 | 6.43 | 2.285714 | 1.617872
2C-02 | 1 | 24.91 | 157.14 | 3.971 | 5 | 6.43 | 2.328042 | 1.580247
2C-02 | 1 | 24.91 | 157.14 | 3.971 | 5 | 6.43 | 2.37037 | 1.55438
2C-02 | 1 | 24.91 | 157.14 | 3.971 | 5 | 6.43 | 2.412698 | 1.514403
2C-02 | 1 | 24.91 | 157.14 | 3.971 | 5 | 6.43 | 2.455026 | 1.481481
2C-02 | 1 | 24.91 | 157.14 | 3.971 | 5 | 6.43 | 2.497354 | 1.443857
2C-02 | 1 | 24.91 | 157.14 | 3.971 | 5 | 6.43 | 2.539683 | 1.40388
2C-02 | 1 | 24.91 | 157.14 | 3.971 | 5 | 6.43 | 2.582011 | 1.363904
2C-02 | 1 | 24.91 | 157.14 | 3.971 | 5 | 6.43 | 2.624339 | 1.319224
2C-02 | 1 | 24.91 | 157.14 | 3.971 | 5 | 6.43 | 2.666667 | 1.272193
2C-02 | 1 | 24.91 | 157.14 | 3.971 | 5 | 6.43 | 2.708995 | 1.225162
2C-02 | 1 | 24.91 | 157.14 | 3.971 | 5 | 6.43 | 2.751323 | 1.180482
2C-02 | 1 | 24.91 | 157.14 | 3.971 | 5 | 6.43 | 2.793651 | 1.124045
2C-02 | 1 | 24.91 | 157.14 | 3.971 | 5 | 6.43 | 2.835979 | 1.077014
2C-02 | 1 | 24.91 | 157.14 | 3.971 | 5 | 6.43 | 2.878307 | 1.020576
2C-02 | 1 | 24.91 | 157.14 | 3.971 | 5 | 6.43 | 2.920635 | 0.9711934
2C-02 | 1 | 24.91 | 157.14 | 3.971 | 5 | 6.43 | 2.962963 | 0.9171076
2C-02 | 1 | 24.91 | 157.14 | 3.971 | 5 | 6.43 | 3.005291 | 0.8677249
2C-02 | 1 | 24.91 | 157.14 | 3.971 | 5 | 6.43 | 3.047619 | 0.8230453
2C-02 | 1 | 24.91 | 157.14 | 3.971 | 5 | 6.43 | 3.089947 | 0.7760141
2C-02 | 1 | 24.91 | 157.14 | 3.971 | 5 | 6.43 | 3.132275 | 0.7313345
2C-02 | 1 | 24.91 | 157.14 | 3.971 | 5 | 6.43 | 3.174603 | 0.6890065
2C-02 | 1 | 24.91 | 157.14 | 3.971 | 5 | 6.43 | 3.216931 | 0.64903
2C-02 | 1 | 24.91 | 157.14 | 3.971 | 5 | 6.43 | 3.259259 | 0.6114051
2C-02 | 1 | 24.91 | 157.14 | 3.971 | 5 | 6.43 | 3.301587 | 0.5737801
2C-02 | 1 | 24.91 | 157.14 | 3.971 | 5 | 6.43 | 3.343915 | 0.5385068
2C-02 | 1 | 24.91 | 157.14 | 3.971 | 5 | 6.43 | 3.386243 | 0.4985303
2C-02 | 1 | 24.91 | 157.14 | 3.971 | 5 | 6.43 | 3.428571 | 0.4703116
2C-02 | 1 | 24.91 | 157.14 | 3.971 | 5 | 6.43 | 3.470899 | 0.4326867
2C-02 | 1 | 24.91 | 157.14 | 3.971 | 5 | 6.43 | 3.513228 | 0.404468
2C-02 | 1 | 24.91 | 157.14 | 3.971 | 5 | 6.43 | 3.555556 | 0.3715461
2C-02 | 1 | 24.91 | 157.14 | 3.971 | 5 | 6.43 | 3.597884 | 0.3480306
2C-02 | 1 | 24.91 | 157.14 | 3.971 | 5 | 6.43 | 3.640212 | 0.3104056
2C-02 | 1 | 24.91 | 157.14 | 3.971 | 5 | 6.43 | 3.68254 | 0.2868901
2C-02 | 1 | 24.91 | 157.14 | 3.971 | 5 | 6.43 | 3.724868 | 0.2633745
2C-02 | 1 | 24.91 | 157.14 | 3.971 | 5 | 6.43 | 3.767196 | 0.2422105
2C-02 | 1 | 24.91 | 157.14 | 3.971 | 5 | 6.43 | 3.809524 | 0.2139918
2C-02 | 1 | 24.91 | 157.14 | 3.971 | 5 | 6.43 | 3.851852 | 0.1904762
2C-02 | 1 | 24.91 | 157.14 | 3.971 | 5 | 6.43 | 3.89418 | 0.1693122
2C-02 | 1 | 24.91 | 157.14 | 3.971 | 5 | 6.43 | 3.936508 | 0.1528513
2C-02 | 1 | 24.91 | 157.14 | 3.971 | 5 | 6.43 | 3.978836 | 0.1340388
2C-02 | 1 | 24.91 | 157.14 | 3.971 | 5 | 6.43 | 4.021164 | 0.1152263
2C-02 | 1 | 24.91 | 157.14 | 3.971 | 5 | 6.43 | 4.063492 | 0.09641387
2C-02 | 1 | 24.91 | 157.14 | 3.971 | 5 | 6.43 | 4.10582 | 0.08700764
2C-02 | 1 | 24.91 | 157.14 | 3.971 | 5 | 6.43 | 4.148148 | 0.0728983
2C-02 | 1 | 24.91 | 157.14 | 3.971 | 5 | 6.43 | 4.190476 | 0.05878895
2C-02 | 1 | 24.91 | 157.14 | 3.971 | 5 | 6.43 | 4.232804 | 0.05173427
2C-02 | 1 | 24.91 | 157.14 | 3.971 | 5 | 6.43 | 4.275132 | 0.04703116
2C-02 | 1 | 24.91 | 157.14 | 3.971 | 5 | 6.43 | 4.31746 | 0.03527337
2C-02 | 1 | 24.91 | 157.14 | 3.971 | 5 | 6.43 | 4.359788 | 0.03292181
2C-02 | 1 | 24.91 | 157.14 | 3.971 | 5 | 6.43 | 4.402116 | 0.03292181
2C-02 | 1 | 24.91 | 157.14 | 3.971 | 5 | 6.43 | 4.444444 | 0.03057025
2C-02 | 1 | 24.91 | 157.14 | 3.971 | 5 | 6.43 | 4.486772 | 0.03292181
2C-02 | 1 | 24.91 | 157.14 | 3.971 | 5 | 6.43 | 4.529101 | 0.03292181
2C-02 | 1 | 24.91 | 157.14 | 3.971 | 5 | 6.43 | 4.571429 | 0.03997648
2C-02 | 1 | 24.91 | 157.14 | 3.971 | 5 | 6.43 | 4.613757 | 0.04938272
2C-02 | 1 | 24.91 | 157.14 | 3.971 | 5 | 6.43 | 4.656085 | 0.05408583
2C-02 | 1 | 24.91 | 157.14 | 3.971 | 5 | 6.43 | 4.698413 | 0.06819518
2C-02 | 1 | 24.91 | 157.14 | 3.971 | 5 | 6.43 | 4.740741 | 0.07524985
2C-02 | 1 | 24.91 | 157.14 | 3.971 | 5 | 6.43 | 4.783069 | 0.09406232
2C-02 | 1 | 24.91 | 157.14 | 3.971 | 5 | 6.43 | 4.825397 | 0.101117
2C-02 | 1 | 24.91 | 157.14 | 3.971 | 5 | 6.43 | 4.867725 | 0.1175779
2C-02 | 1 | 24.91 | 157.14 | 3.971 | 5 | 6.43 | 4.910053 | 0.1363904
2C-02 | 1 | 24.91 | 157.14 | 3.971 | 5 | 6.43 | 4.952381 | 0.1575544
2C-02 | 1 | 24.91 | 157.14 | 3.971 | 5 | 6.43 | 4.994709 | 0.1787184
2C-02 | 1 | 24.91 | 157.14 | 3.971 | 5 | 6.43 | 5.037037 | 0.1998824
2C-02 | 1 | 24.91 | 157.14 | 3.971 | 5 | 6.43 | 5.079365 | 0.2210464
2C-02 | 1 | 24.91 | 157.14 | 3.971 | 5 | 6.43 | 5.121693 | 0.2422105
2C-02 | 1 | 24.91 | 157.14 | 3.971 | 5 | 6.43 | 5.164021 | 0.265726
2C-02 | 1 | 24.91 | 157.14 | 3.971 | 5 | 6.43 | 5.206349 | 0.2868901
2C-02 | 1 | 24.91 | 157.14 | 3.971 | 5 | 6.43 | 5.248677 | 0.3221634
2C-02 | 1 | 24.91 | 157.14 | 3.971 | 5 | 6.43 | 5.291005 | 0.3480306
2C-02 | 1 | 24.91 | 157.14 | 3.971 | 5 | 6.43 | 5.333333 | 0.3715461
2C-02 | 1 | 24.91 | 157.14 | 3.971 | 5 | 6.43 | 5.375661 | 0.4115226
2C-02 | 1 | 24.91 | 157.14 | 3.971 | 5 | 6.43 | 5.417989 | 0.4350382
2C-02 | 1 | 24.91 | 157.14 | 3.971 | 5 | 6.43 | 5.460317 | 0.4750147
2C-02 | 1 | 24.91 | 157.14 | 3.971 | 5 | 6.43 | 5.502646 | 0.5032334
2C-02 | 1 | 24.91 | 157.14 | 3.971 | 5 | 6.43 | 5.544974 | 0.5385068
2C-02 | 1 | 24.91 | 157.14 | 3.971 | 5 | 6.43 | 5.587302 | 0.5784832
2C-02 | 1 | 24.91 | 157.14 | 3.971 | 5 | 6.43 | 5.62963 | 0.6137566
2C-02 | 1 | 24.91 | 157.14 | 3.971 | 5 | 6.43 | 5.671958 | 0.64903
2C-02 | 1 | 24.91 | 157.14 | 3.971 | 5 | 6.43 | 5.714286 | 0.6890065
2C-02 | 1 | 24.91 | 157.14 | 3.971 | 5 | 6.43 | 5.756614 | 0.728983
2C-02 | 1 | 24.91 | 157.14 | 3.971 | 5 | 6.43 | 5.798942 | 0.771311
2C-02 | 1 | 24.91 | 157.14 | 3.971 | 5 | 6.43 | 5.84127 | 0.813639
2C-02 | 1 | 24.91 | 157.14 | 3.971 | 5 | 6.43 | 5.883598 | 0.8583186
2C-02 | 1 | 24.91 | 157.14 | 3.971 | 5 | 6.43 | 5.925926 | 0.9029982
2C-02 | 1 | 24.91 | 157.14 | 3.971 | 5 | 6.43 | 5.968254 | 0.9500294
2C-02 | 1 | 24.91 | 157.14 | 3.971 | 5 | 6.43 | 6.010582 | 0.994709
2C-02 | 1 | 24.91 | 157.14 | 3.971 | 5 | 6.43 | 6.05291 | 1.039389
2C-02 | 1 | 24.91 | 157.14 | 3.971 | 5 | 6.43 | 6.095238 | 1.084068
2C-02 | 1 | 24.91 | 157.14 | 3.971 | 5 | 6.43 | 6.137566 | 1.128748
2C-02 | 1 | 24.91 | 157.14 | 3.971 | 5 | 6.43 | 6.179894 | 1.171076
2C-02 | 1 | 24.91 | 157.14 | 3.971 | 5 | 6.43 | 6.222222 | 1.215755
2C-02 | 1 | 24.91 | 157.14 | 3.971 | 5 | 6.43 | 6.26455 | 1.255732
2C-02 | 1 | 24.91 | 157.14 | 3.971 | 5 | 6.43 | 6.306878 | 1.293357
2C-02 | 1 | 24.91 | 157.14 | 3.971 | 5 | 6.43 | 6.349206 | 1.330982
2C-02 | 1 | 24.91 | 157.14 | 3.971 | 5 | 6.43 | 6.391534 | 1.366255
2C-02 | 1 | 24.91 | 157.14 | 3.971 | 5 | 6.43 | 6.433862 | 1.406232
2C-02 | 1 | 24.91 | 157.14 | 3.971 | 5 | 6.43 | 6.47619 | 1.43445
2C-02 | 1 | 24.91 | 157.14 | 3.971 | 5 | 6.43 | 6.518519 | 1.469724
2C-02 | 1 | 24.91 | 157.14 | 3.971 | 5 | 6.43 | 6.560847 | 1.493239
2C-02 | 1 | 24.91 | 157.14 | 3.971 | 5 | 6.43 | 6.603175 | 1.528513
2C-02 | 1 | 24.91 | 157.14 | 3.971 | 5 | 6.43 | 6.645503 | 1.55438
2C-02 | 1 | 24.91 | 157.14 | 3.971 | 5 | 6.43 | 6.687831 | 1.577895
2C-02 | 1 | 24.91 | 157.14 | 3.971 | 5 | 6.43 | 6.730159 | 1.599059
2C-02 | 1 | 24.91 | 157.14 | 3.971 | 5 | 6.43 | 6.772487 | 1.620223
2C-02 | 1 | 24.91 | 157.14 | 3.971 | 5 | 6.43 | 6.814815 | 1.641387
2C-02 | 1 | 24.91 | 157.14 | 3.971 | 5 | 6.43 | 6.857143 | 1.662551
2C-02 | 1 | 24.91 | 157.14 | 3.971 | 5 | 6.43 | 6.899471 | 1.681364
2C-02 | 1 | 24.91 | 157.14 | 3.971 | 5 | 6.43 | 6.941799 | 1.702528
2C-02 | 1 | 24.91 | 157.14 | 3.971 | 5 | 6.43 | 6.984127 | 1.716637
2C-02 | 1 | 24.91 | 157.14 | 3.971 | 5 | 6.43 | 7.026455 | 1.728395
2C-02 | 1 | 24.91 | 157.14 | 3.971 | 5 | 6.43 | 7.068783 | 1.747208
2C-02 | 1 | 24.91 | 157.14 | 3.971 | 5 | 6.43 | 7.111111 | 1.76602
2C-02 | 1 | 24.91 | 157.14 | 3.971 | 5 | 6.43 | 7.153439 | 1.777778
2C-02 | 1 | 24.91 | 157.14 | 3.971 | 5 | 6.43 | 7.195767 | 1.789536
2C-02 | 1 | 24.91 | 157.14 | 3.971 | 5 | 6.43 | 7.238095 | 1.808348
2C-02 | 1 | 24.91 | 157.14 | 3.971 | 5 | 6.43 | 7.280423 | 1.817754
2C-02 | 1 | 24.91 | 157.14 | 3.971 | 5 | 6.43 | 7.322751 | 1.831864
2C-02 | 1 | 24.91 | 157.14 | 3.971 | 5 | 6.43 | 7.365079 | 1.848325
2C-02 | 1 | 24.91 | 157.14 | 3.971 | 5 | 6.43 | 7.407407 | 1.853028
2C-02 | 1 | 24.91 | 157.14 | 3.971 | 5 | 6.43 | 7.449735 | 1.87184
2C-02 | 1 | 24.91 | 157.14 | 3.971 | 5 | 6.43 | 7.492063 | 1.876543
2C-02 | 1 | 24.91 | 157.14 | 3.971 | 5 | 6.43 | 7.534392 | 1.893004
2C-02 | 1 | 24.91 | 157.14 | 3.971 | 5 | 6.43 | 7.57672 | 1.897707
2C-02 | 1 | 24.91 | 157.14 | 3.971 | 5 | 6.43 | 7.619048 | 1.914168
2C-02 | 1 | 24.91 | 157.14 | 3.971 | 5 | 6.43 | 7.661376 | 1.918871
2C-02 | 1 | 24.91 | 157.14 | 3.971 | 5 | 6.43 | 7.703704 | 1.932981
2C-02 | 1 | 24.91 | 157.14 | 3.971 | 5 | 6.43 | 7.746032 | 1.937684
2C-02 | 1 | 24.91 | 157.14 | 3.971 | 5 | 6.43 | 7.78836 | 1.951793
2C-02 | 1 | 24.91 | 157.14 | 3.971 | 5 | 6.43 | 7.830688 | 1.958848
2C-02 | 1 | 24.91 | 157.14 | 3.971 | 5 | 6.43 | 7.873016 | 1.965902
2C-02 | 1 | 24.91 | 157.14 | 3.971 | 5 | 6.43 | 7.915344 | 1.97766
2C-02 | 1 | 24.91 | 157.14 | 3.971 | 5 | 6.43 | 7.957672 | 1.982363
2C-02 | 1 | 24.91 | 157.14 | 3.971 | 5 | 6.43 | 8 | 1.994121
2C-02 | 1 | 24.91 | 157.14 | 3.971 | 5 | 6.43 | 8.042328 | 1.998824
2C-02 | 1 | 24.91 | 157.14 | 3.971 | 5 | 6.43 | 8.084656 | 2.003527
2C-02 | 1 | 24.91 | 157.14 | 3.971 | 5 | 6.43 | 8.126984 | 2.017637
2C-02 | 1 | 24.91 | 157.14 | 3.971 | 5 | 6.43 | 8.169312 | 2.02234
2C-02 | 1 | 24.91 | 157.14 | 3.971 | 5 | 6.43 | 8.21164 | 2.027043
2C-02 | 1 | 24.91 | 157.14 | 3.971 | 5 | 6.43 | 8.253968 | 2.038801
2C-02 | 1 | 24.91 | 157.14 | 3.971 | 5 | 6.43 | 8.296296 | 2.043504
2C-02 | 1 | 24.91 | 157.14 | 3.971 | 5 | 6.43 | 8.338624 | 2.048207
2C-02 | 1 | 24.91 | 157.14 | 3.971 | 5 | 6.43 | 8.380952 | 2.059965
2C-02 | 1 | 24.91 | 157.14 | 3.971 | 5 | 6.43 | 8.42328 | 2.064668
2C-02 | 1 | 24.91 | 157.14 | 3.971 | 5 | 6.43 | 8.465608 | 2.069371
2C-02 | 1 | 24.91 | 157.14 | 3.971 | 5 | 6.43 | 8.507937 | 2.081129
2C-02 | 1 | 24.91 | 157.14 | 3.971 | 5 | 6.43 | 8.550265 | 2.085832
2C-02 | 1 | 24.91 | 157.14 | 3.971 | 5 | 6.43 | 8.592593 | 2.090535
2C-02 | 1 | 24.91 | 157.14 | 3.971 | 5 | 6.43 | 8.634921 | 2.102293
2C-02 | 1 | 24.91 | 157.14 | 3.971 | 5 | 6.43 | 8.677249 | 2.106996
2C-02 | 1 | 24.91 | 157.14 | 3.971 | 5 | 6.43 | 8.719577 | 2.111699
2C-02 | 1 | 24.91 | 157.14 | 3.971 | 5 | 6.43 | 8.761905 | 2.123457
2C-02 | 1 | 24.91 | 157.14 | 3.971 | 5 | 6.43 | 8.804233 | 2.12816
2C-02 | 1 | 24.91 | 157.14 | 3.971 | 5 | 6.43 | 8.846561 | 2.132863
2C-02 | 1 | 24.91 | 157.14 | 3.971 | 5 | 6.43 | 8.888889 | 2.219871
2C-02 | 1 | 24.91 | 157.14 | 3.971 | 5 | 6.43 | 8.931217 | 2.168136
2C-02 | 1 | 24.91 | 157.14 | 3.971 | 5 | 6.43 | 8.952381 | 2.137566
2C-02 | 1 | 24.91 | 157.14 | 3.971 | 5 | 6.43 | 8.888889 | 2.137566
2C-02 | 0 | 24.91 | 157.14 | 3.971 | 5 | 6.43 | 0.04232804 | 2.243386
2C-02 | 0 | 24.91 | 157.14 | 3.971 | 5 | 6.43 | 0.08465608 | 2.295121
2C-02 | 0 | 24.91 | 157.14 | 3.971 | 5 | 6.43 | 0.1269841 | 2.332745
2C-02 | 0 | 24.91 | 157.14 | 3.971 | 5 | 6.43 | 0.1693122 | 2.37037
2C-02 | 0 | 24.91 | 157.14 | 3.971 | 5 | 6.43 | 0.2116402 | 2.410347
2C-02 | 0 | 24.91 | 157.14 | 3.971 | 5 | 6.43 | 0.2539683 | 2.450323
2C-02 | 0 | 24.91 | 157.14 | 3.971 | 5 | 6.43 | 0.2962963 | 2.495003
2C-02 | 0 | 24.91 | 157.14 | 3.971 | 5 | 6.43 | 0.3386243 | 2.539683
2C-02 | 0 | 24.91 | 157.14 | 3.971 | 5 | 6.43 | 1.058201 | 2.998236
2C-02 | 0 | 24.91 | 157.14 | 3.971 | 5 | 6.43 | 1.100529 | 3.035861
2C-02 | 0 | 24.91 | 157.14 | 3.971 | 5 | 6.43 | 1.142857 | 3.075838
2C-02 | 0 | 24.91 | 157.14 | 3.971 | 5 | 6.43 | 1.185185 | 3.106408
2C-02 | 0 | 24.91 | 157.14 | 3.971 | 5 | 6.43 | 1.227513 | 3.141681
2C-02 | 0 | 24.91 | 157.14 | 3.971 | 5 | 6.43 | 1.269841 | 3.176955
2C-02 | 0 | 24.91 | 157.14 | 3.971 | 5 | 6.43 | 1.312169 | 3.207525
2C-02 | 0 | 24.91 | 157.14 | 3.971 | 5 | 6.43 | 1.354497 | 3.24515
2C-02 | 0 | 24.91 | 157.14 | 3.971 | 5 | 6.43 | 1.396825 | 3.271017
2C-02 | 0 | 24.91 | 157.14 | 3.971 | 5 | 6.43 | 1.439153 | 3.308642
2C-02 | 0 | 24.91 | 157.14 | 3.971 | 5 | 6.43 | 1.481481 | 3.334509
2C-02 | 0 | 24.91 | 157.14 | 3.971 | 5 | 6.43 | 1.52381 | 3.367431
2C-02 | 0 | 24.91 | 157.14 | 3.971 | 5 | 6.43 | 1.566138 | 3.39565
2C-02 | 0 | 24.91 | 157.14 | 3.971 | 5 | 6.43 | 1.608466 | 3.423868
2C-02 | 0 | 24.91 | 157.14 | 3.971 | 5 | 6.43 | 1.650794 | 3.459142
2C-02 | 0 | 24.91 | 157.14 | 3.971 | 5 | 6.43 | 1.693122 | 3.482657
2C-02 | 0 | 24.91 | 157.14 | 3.971 | 5 | 6.43 | 1.73545 | 3.513228
2C-02 | 0 | 24.91 | 157.14 | 3.971 | 5 | 6.43 | 1.777778 | 3.543798
2C-02 | 0 | 24.91 | 157.14 | 3.971 | 5 | 6.43 | 1.820106 | 3.567313
2C-02 | 0 | 24.91 | 157.14 | 3.971 | 5 | 6.43 | 1.862434 | 3.59318
2C-02 | 0 | 24.91 | 157.14 | 3.971 | 5 | 6.43 | 1.904762 | 3.628454
2C-02 | 0 | 24.91 | 157.14 | 3.971 | 5 | 6.43 | 1.94709 | 3.649618
2C-02 | 0 | 24.91 | 157.14 | 3.971 | 5 | 6.43 | 1.989418 | 3.673133
2C-02 | 0 | 24.91 | 157.14 | 3.971 | 5 | 6.43 | 2.031746 | 3.701352
2C-02 | 0 | 24.91 | 157.14 | 3.971 | 5 | 6.43 | 2.074074 | 3.734274
2C-02 | 0 | 24.91 | 157.14 | 3.971 | 5 | 6.43 | 2.116402 | 3.755438
2C-02 | 0 | 24.91 | 157.14 | 3.971 | 5 | 6.43 | 2.15873 | 3.778954
2C-02 | 0 | 24.91 | 157.14 | 3.971 | 5 | 6.43 | 2.201058 | 3.800118
2C-02 | 0 | 24.91 | 157.14 | 3.971 | 5 | 6.43 | 2.243386 | 3.823633
2C-02 | 0 | 24.91 | 157.14 | 3.971 | 5 | 6.43 | 2.285714 | 3.851852
2C-02 | 0 | 24.91 | 157.14 | 3.971 | 5 | 6.43 | 2.328042 | 3.880071
2C-02 | 0 | 24.91 | 157.14 | 3.971 | 5 | 6.43 | 2.37037 | 3.903586
2C-02 | 0 | 24.91 | 157.14 | 3.971 | 5 | 6.43 | 2.412698 | 3.92475
2C-02 | 0 | 24.91 | 157.14 | 3.971 | 5 | 6.43 | 2.455026 | 3.945914
2C-02 | 0 | 24.91 | 157.14 | 3.971 | 5 | 6.43 | 2.497354 | 3.967078
2C-02 | 0 | 24.91 | 157.14 | 3.971 | 5 | 6.43 | 2.539683 | 3.988242
2C-02 | 0 | 24.91 | 157.14 | 3.971 | 5 | 6.43 | 2.582011 | 4.009406
2C-02 | 0 | 24.91 | 157.14 | 3.971 | 5 | 6.43 | 2.624339 | 4.03057
2C-02 | 0 | 24.91 | 157.14 | 3.971 | 5 | 6.43 | 2.666667 | 4.051734
2C-02 | 0 | 24.91 | 157.14 | 3.971 | 5 | 6.43 | 2.708995 | 4.072898
2C-02 | 0 | 24.91 | 157.14 | 3.971 | 5 | 6.43 | 2.751323 | 4.094062
2C-02 | 0 | 24.91 | 157.14 | 3.971 | 5 | 6.43 | 2.793651 | 4.115226
2C-02 | 0 | 24.91 | 157.14 | 3.971 | 5 | 6.43 | 2.835979 | 4.13639
2C-02 | 0 | 24.91 | 157.14 | 3.971 | 5 | 6.43 | 2.878307 | 4.155203
2C-02 | 0 | 24.91 | 157.14 | 3.971 | 5 | 6.43 | 2.920635 | 4.169312
2C-02 | 0 | 24.91 | 157.14 | 3.971 | 5 | 6.43 | 2.962963 | 4.183422
2C-02 | 0 | 24.91 | 157.14 | 3.971 | 5 | 6.43 | 3.005291 | 4.202234
2C-02 | 0 | 24.91 | 157.14 | 3.971 | 5 | 6.43 | 3.047619 | 4.223398
2C-02 | 0 | 24.91 | 157.14 | 3.971 | 5 | 6.43 | 3.089947 | 4.24221
2C-02 | 0 | 24.91 | 157.14 | 3.971 | 5 | 6.43 | 3.132275 | 4.261023
2C-02 | 0 | 24.91 | 157.14 | 3.971 | 5 | 6.43 | 3.174603 | 4.275132
2C-02 | 0 | 24.91 | 157.14 | 3.971 | 5 | 6.43 | 3.216931 | 4.28689
2C-02 | 0 | 24.91 | 157.14 | 3.971 | 5 | 6.43 | 3.259259 | 4.305703
2C-02 | 0 | 24.91 | 157.14 | 3.971 | 5 | 6.43 | 3.301587 | 4.324515
2C-02 | 0 | 24.91 | 157.14 | 3.971 | 5 | 6.43 | 3.343915 | 4.333921
2C-02 | 0 | 24.91 | 157.14 | 3.971 | 5 | 6.43 | 3.386243 | 4.350382
2C-02 | 0 | 24.91 | 157.14 | 3.971 | 5 | 6.43 | 3.428571 | 4.369195
2C-02 | 0 | 24.91 | 157.14 | 3.971 | 5 | 6.43 | 3.470899 | 4.378601
2C-02 | 0 | 24.91 | 157.14 | 3.971 | 5 | 6.43 | 3.513228 | 4.39271
2C-02 | 0 | 24.91 | 157.14 | 3.971 | 5 | 6.43 | 3.555556 | 4.409171
2C-02 | 0 | 24.91 | 157.14 | 3.971 | 5 | 6.43 | 3.597884 | 4.416226
2C-02 | 0 | 24.91 | 157.14 | 3.971 | 5 | 6.43 | 3.640212 | 4.432687
2C-02 | 0 | 24.91 | 157.14 | 3.971 | 5 | 6.43 | 3.68254 | 4.442093
2C-02 | 0 | 24.91 | 157.14 | 3.971 | 5 | 6.43 | 3.724868 | 4.453851
2C-02 | 0 | 24.91 | 157.14 | 3.971 | 5 | 6.43 | 3.767196 | 4.463257
2C-02 | 0 | 24.91 | 157.14 | 3.971 | 5 | 6.43 | 3.809524 | 4.475015
2C-02 | 0 | 24.91 | 157.14 | 3.971 | 5 | 6.43 | 3.851852 | 4.484421
2C-02 | 0 | 24.91 | 157.14 | 3.971 | 5 | 6.43 | 3.89418 | 4.496179
2C-02 | 0 | 24.91 | 157.14 | 3.971 | 5 | 6.43 | 3.936508 | 4.503233
2C-02 | 0 | 24.91 | 157.14 | 3.971 | 5 | 6.43 | 3.978836 | 4.514991
2C-02 | 0 | 24.91 | 157.14 | 3.971 | 5 | 6.43 | 4.021164 | 4.519694
2C-02 | 0 | 24.91 | 157.14 | 3.971 | 5 | 6.43 | 4.063492 | 4.526749
2C-02 | 0 | 24.91 | 157.14 | 3.971 | 5 | 6.43 | 4.10582 | 4.538507
2C-02 | 0 | 24.91 | 157.14 | 3.971 | 5 | 6.43 | 4.148148 | 4.540858
2C-02 | 0 | 24.91 | 157.14 | 3.971 | 5 | 6.43 | 4.190476 | 4.547913
2C-02 | 0 | 24.91 | 157.14 | 3.971 | 5 | 6.43 | 4.232804 | 4.554968
2C-02 | 0 | 24.91 | 157.14 | 3.971 | 5 | 6.43 | 4.275132 | 4.559671
2C-02 | 0 | 24.91 | 157.14 | 3.971 | 5 | 6.43 | 4.31746 | 4.562022
2C-02 | 0 | 24.91 | 157.14 | 3.971 | 5 | 6.43 | 4.359788 | 4.566725
2C-02 | 0 | 24.91 | 157.14 | 3.971 | 5 | 6.43 | 4.402116 | 4.571429
2C-02 | 0 | 24.91 | 157.14 | 3.971 | 5 | 6.43 | 4.444444 | 4.576132
2C-02 | 0 | 24.91 | 157.14 | 3.971 | 5 | 6.43 | 4.486772 | 4.580835
2C-02 | 0 | 24.91 | 157.14 | 3.971 | 5 | 6.43 | 4.529101 | 4.580835
2C-02 | 0 | 24.91 | 157.14 | 3.971 | 5 | 6.43 | 4.571429 | 4.580835
2C-02 | 0 | 24.91 | 157.14 | 3.971 | 5 | 6.43 | 4.613757 | 4.580835
2C-02 | 0 | 24.91 | 157.14 | 3.971 | 5 | 6.43 | 4.656085 | 4.580835
2C-02 | 0 | 24.91 | 157.14 | 3.971 | 5 | 6.43 | 4.698413 | 4.580835
2C-02 | 0 | 24.91 | 157.14 | 3.971 | 5 | 6.43 | 4.740741 | 4.580835
2C-02 | 0 | 24.91 | 157.14 | 3.971 | 5 | 6.43 | 4.783069 | 4.580835
2C-02 | 0 | 24.91 | 157.14 | 3.971 | 5 | 6.43 | 4.825397 | 4.578483
2C-02 | 0 | 24.91 | 157.14 | 3.971 | 5 | 6.43 | 4.867725 | 4.57378
2C-02 | 0 | 24.91 | 157.14 | 3.971 | 5 | 6.43 | 4.910053 | 4.566725
2C-02 | 0 | 24.91 | 157.14 | 3.971 | 5 | 6.43 | 4.952381 | 4.562022
2C-02 | 0 | 24.91 | 157.14 | 3.971 | 5 | 6.43 | 4.994709 | 4.559671
2C-02 | 0 | 24.91 | 157.14 | 3.971 | 5 | 6.43 | 5.037037 | 4.557319
2C-02 | 0 | 24.91 | 157.14 | 3.971 | 5 | 6.43 | 5.079365 | 4.547913
2C-02 | 0 | 24.91 | 157.14 | 3.971 | 5 | 6.43 | 5.121693 | 4.540858
2C-02 | 0 | 24.91 | 157.14 | 3.971 | 5 | 6.43 | 5.164021 | 4.538507
2C-02 | 0 | 24.91 | 157.14 | 3.971 | 5 | 6.43 | 5.206349 | 4.526749
2C-02 | 0 | 24.91 | 157.14 | 3.971 | 5 | 6.43 | 5.248677 | 4.519694
2C-02 | 0 | 24.91 | 157.14 | 3.971 | 5 | 6.43 | 5.291005 | 4.51264
2C-02 | 0 | 24.91 | 157.14 | 3.971 | 5 | 6.43 | 5.333333 | 4.500882
2C-02 | 0 | 24.91 | 157.14 | 3.971 | 5 | 6.43 | 5.375661 | 4.493827
2C-02 | 0 | 24.91 | 157.14 | 3.971 | 5 | 6.43 | 5.417989 | 4.479718
2C-02 | 0 | 24.91 | 157.14 | 3.971 | 5 | 6.43 | 5.460317 | 4.475015
2C-02 | 0 | 24.91 | 157.14 | 3.971 | 5 | 6.43 | 5.502646 | 4.458554
2C-02 | 0 | 24.91 | 157.14 | 3.971 | 5 | 6.43 | 5.544974 | 4.453851
2C-02 | 0 | 24.91 | 157.14 | 3.971 | 5 | 6.43 | 5.587302 | 4.435038
2C-02 | 0 | 24.91 | 157.14 | 3.971 | 5 | 6.43 | 5.62963 | 4.427984
2C-02 | 0 | 24.91 | 157.14 | 3.971 | 5 | 6.43 | 5.671958 | 4.411523
2C-02 | 0 | 24.91 | 157.14 | 3.971 | 5 | 6.43 | 5.714286 | 4.397413
2C-02 | 0 | 24.91 | 157.14 | 3.971 | 5 | 6.43 | 5.756614 | 4.388007
2C-02 | 0 | 24.91 | 157.14 | 3.971 | 5 | 6.43 | 5.798942 | 4.371546
2C-02 | 0 | 24.91 | 157.14 | 3.971 | 5 | 6.43 | 5.84127 | 4.352734
2C-02 | 0 | 24.91 | 157.14 | 3.971 | 5 | 6.43 | 5.883598 | 4.345679
2C-02 | 0 | 24.91 | 157.14 | 3.971 | 5 | 6.43 | 5.925926 | 4.326867
2C-02 | 0 | 24.91 | 157.14 | 3.971 | 5 | 6.43 | 5.968254 | 4.308054
2C-02 | 0 | 24.91 | 157.14 | 3.971 | 5 | 6.43 | 6.010582 | 4.289242
2C-02 | 0 | 24.91 | 157.14 | 3.971 | 5 | 6.43 | 6.05291 | 4.277484
2C-02 | 0 | 24.91 | 157.14 | 3.971 | 5 | 6.43 | 6.095238 | 4.263374
2C-02 | 0 | 24.91 | 157.14 | 3.971 | 5 | 6.43 | 6.137566 | 4.24221
2C-02 | 0 | 24.91 | 157.14 | 3.971 | 5 | 6.43 | 6.179894 | 4.221046
2C-02 | 0 | 24.91 | 157.14 | 3.971 | 5 | 6.43 | 6.222222 | 4.202234
2C-02 | 0 | 24.91 | 157.14 | 3.971 | 5 | 6.43 | 6.26455 | 4.18107
2C-02 | 0 | 24.91 | 157.14 | 3.971 | 5 | 6.43 | 6.306878 | 4.159906
2C-02 | 0 | 24.91 | 157.14 | 3.971 | 5 | 6.43 | 6.349206 | 4.138742
2C-02 | 0 | 24.91 | 157.14 | 3.971 | 5 | 6.43 | 6.391534 | 4.117578
2C-02 | 0 | 24.91 | 157.14 | 3.971 | 5 | 6.43 | 6.433862 | 4.096414
2C-02 | 0 | 24.91 | 157.14 | 3.971 | 5 | 6.43 | 6.47619 | 4.07525
2C-02 | 0 | 24.91 | 157.14 | 3.971 | 5 | 6.43 | 6.518519 | 4.054086
2C-02 | 0 | 24.91 | 157.14 | 3.971 | 5 | 6.43 | 6.560847 | 4.032922
2C-02 | 0 | 24.91 | 157.14 | 3.971 | 5 | 6.43 | 6.603175 | 4.011758
2C-02 | 0 | 24.91 | 157.14 | 3.971 | 5 | 6.43 | 6.645503 | 3.990594
2C-02 | 0 | 24.91 | 157.14 | 3.971 | 5 | 6.43 | 6.687831 | 3.967078
2C-02 | 0 | 24.91 | 157.14 | 3.971 | 5 | 6.43 | 6.730159 | 3.945914
2C-02 | 0 | 24.91 | 157.14 | 3.971 | 5 | 6.43 | 6.772487 | 3.92475
2C-02 | 0 | 24.91 | 157.14 | 3.971 | 5 | 6.43 | 6.814815 | 3.89418
2C-02 | 0 | 24.91 | 157.14 | 3.971 | 5 | 6.43 | 6.857143 | 3.86361
2C-02 | 0 | 24.91 | 157.14 | 3.971 | 5 | 6.43 | 6.899471 | 3.842446
2C-02 | 0 | 24.91 | 157.14 | 3.971 | 5 | 6.43 | 6.941799 | 3.81893
2C-02 | 0 | 24.91 | 157.14 | 3.971 | 5 | 6.43 | 6.984127 | 3.795414
2C-02 | 0 | 24.91 | 157.14 | 3.971 | 5 | 6.43 | 7.026455 | 3.760141
2C-02 | 0 | 24.91 | 157.14 | 3.971 | 5 | 6.43 | 7.068783 | 3.736626
2C-02 | 0 | 24.91 | 157.14 | 3.971 | 5 | 6.43 | 7.111111 | 3.71311
2C-02 | 0 | 24.91 | 157.14 | 3.971 | 5 | 6.43 | 7.153439 | 3.68254
2C-02 | 0 | 24.91 | 157.14 | 3.971 | 5 | 6.43 | 7.195767 | 3.651969
2C-02 | 0 | 24.91 | 157.14 | 3.971 | 5 | 6.43 | 7.238095 | 3.628454
2C-02 | 0 | 24.91 | 157.14 | 3.971 | 5 | 6.43 | 7.280423 | 3.595532
2C-02 | 0 | 24.91 | 157.14 | 3.971 | 5 | 6.43 | 7.322751 | 3.567313
2C-02 | 0 | 24.91 | 157.14 | 3.971 | 5 | 6.43 | 7.365079 | 3.539095
2C-02 | 0 | 24.91 | 157.14 | 3.971 | 5 | 6.43 | 7.407407 | 3.503821
2C-02 | 0 | 24.91 | 157.14 | 3.971 | 5 | 6.43 | 7.449735 | 3.480306
2C-02 | 0 | 24.91 | 157.14 | 3.971 | 5 | 6.43 | 7.492063 | 3.440329
2C-02 | 0 | 24.91 | 157.14 | 3.971 | 5 | 6.43 | 7.534392 | 3.416814
2C-02 | 0 | 24.91 | 157.14 | 3.971 | 5 | 6.43 | 7.57672 | 3.379189
2C-02 | 0 | 24.91 | 157.14 | 3.971 | 5 | 6.43 | 7.619048 | 3.353322
2C-02 | 0 | 24.91 | 157.14 | 3.971 | 5 | 6.43 | 7.661376 | 3.313345
2C-02 | 0 | 24.91 | 157.14 | 3.971 | 5 | 6.43 | 7.703704 | 3.287478
2C-02 | 0 | 24.91 | 157.14 | 3.971 | 5 | 6.43 | 7.746032 | 3.249853
2C-02 | 0 | 24.91 | 157.14 | 3.971 | 5 | 6.43 | 7.78836 | 3.216931
2C-02 | 0 | 24.91 | 157.14 | 3.971 | 5 | 6.43 | 7.830688 | 3.184009
2C-02 | 0 | 24.91 | 157.14 | 3.971 | 5 | 6.43 | 7.873016 | 3.146384
2C-02 | 0 | 24.91 | 157.14 | 3.971 | 5 | 6.43 | 7.915344 | 3.115814
2C-02 | 0 | 24.91 | 157.14 | 3.971 | 5 | 6.43 | 7.957672 | 3.078189
2C-02 | 0 | 24.91 | 157.14 | 3.971 | 5 | 6.43 | 8 | 3.042916
2C-02 | 0 | 24.91 | 157.14 | 3.971 | 5 | 6.43 | 8.042328 | 3.009994
2C-02 | 0 | 24.91 | 157.14 | 3.971 | 5 | 6.43 | 8.084656 | 2.972369
2C-02 | 0 | 24.91 | 157.14 | 3.971 | 5 | 6.43 | 8.126984 | 2.932393
2C-02 | 0 | 24.91 | 157.14 | 3.971 | 5 | 6.43 | 8.169312 | 2.897119
2C-02 | 0 | 24.91 | 157.14 | 3.971 | 5 | 6.43 | 8.21164 | 2.861846
2C-02 | 0 | 24.91 | 157.14 | 3.971 | 5 | 6.43 | 8.253968 | 2.824221
2C-02 | 0 | 24.91 | 157.14 | 3.971 | 5 | 6.43 | 8.296296 | 2.784245
2C-02 | 0 | 24.91 | 157.14 | 3.971 | 5 | 6.43 | 8.338624 | 2.744268
2C-02 | 0 | 24.91 | 157.14 | 3.971 | 5 | 6.43 | 8.380952 | 2.706643
2C-02 | 0 | 24.91 | 157.14 | 3.971 | 5 | 6.43 | 8.42328 | 2.669018
2C-02 | 0 | 24.91 | 157.14 | 3.971 | 5 | 6.43 | 8.465608 | 2.631393
2C-02 | 0 | 24.91 | 157.14 | 3.971 | 5 | 6.43 | 8.507937 | 2.591417
2C-02 | 0 | 24.91 | 157.14 | 3.971 | 5 | 6.43 | 8.550265 | 2.549089
2C-02 | 0 | 24.91 | 157.14 | 3.971 | 5 | 6.43 | 8.592593 | 2.509112
2C-02 | 0 | 24.91 | 157.14 | 3.971 | 5 | 6.43 | 8.634921 | 2.466784
2C-02 | 0 | 24.91 | 157.14 | 3.971 | 5 | 6.43 | 8.677249 | 2.424456
2C-02 | 0 | 24.91 | 157.14 | 3.971 | 5 | 6.43 | 8.719577 | 2.382128
2C-02 | 0 | 24.91 | 157.14 | 3.971 | 5 | 6.43 | 8.761905 | 2.342152
2C-02 | 0 | 24.91 | 157.14 | 3.971 | 5 | 6.43 | 8.804233 | 2.302175
2C-02 | 0 | 24.91 | 157.14 | 3.971 | 5 | 6.43 | 8.846561 | 2.259847
2C-02 | 0 | 24.91 | 157.14 | 3.971 | 5 | 6.43 | 0.4232804 | 2.603175
2C-02 | 0 | 24.91 | 157.14 | 3.971 | 5 | 6.43 | 0.4656085 | 2.624339
2C-02 | 0 | 24.91 | 157.14 | 3.971 | 5 | 6.43 | 0.4867725 | 2.645503
2C-02 | 0 | 24.91 | 157.14 | 3.971 | 5 | 6.43 | 0.5291005 | 2.666667
2C-02 | 0 | 24.91 | 157.14 | 3.971 | 5 | 6.43 | 0.5502646 | 2.687831
2C-02 | 0 | 24.91 | 157.14 | 3.971 | 5 | 6.43 | 0.5714286 | 2.687831
2C-02 | 0 | 24.91 | 157.14 | 3.971 | 5 | 6.43 | 0.5925926 | 2.708995
2C-02 | 0 | 24.91 | 157.14 | 3.971 | 5 | 6.43 | 0.6349206 | 2.730159
2C-02 | 0 | 24.91 | 157.14 | 3.971 | 5 | 6.43 | 0.6772487 | 2.772487
2C-02 | 0 | 24.91 | 157.14 | 3.971 | 5 | 6.43 | 0.7195767 | 2.793651
2C-02 | 0 | 24.91 | 157.14 | 3.971 | 5 | 6.43 | 0.7407407 | 2.814815
2C-02 | 0 | 24.91 | 157.14 | 3.971 | 5 | 6.43 | 0.7830688 | 2.835979
2C-02 | 0 | 24.91 | 157.14 | 3.971 | 5 | 6.43 | 0.8253968 | 2.857143
2C-02 | 0 | 24.91 | 157.14 | 3.971 | 5 | 6.43 | 0.8465608 | 2.878307
2C-02 | 0 | 24.91 | 157.14 | 3.971 | 5 | 6.43 | 0.8888889 | 2.899471
2C-02 | 0 | 24.91 | 157.14 | 3.971 | 5 | 6.43 | 0.9312169 | 2.920635
2C-02 | 0 | 24.91 | 157.14 | 3.971 | 5 | 6.43 | 0.973545 | 2.941799
2C-02 | 0 | 24.91 | 157.14 | 3.971 | 5 | 6.43 | 0.994709 | 2.962963
2C-02 | 0 | 24.91 | 157.14 | 3.971 | 5 | 6.43 | 1.037037 | 2.984127
2C-02 | 0 | 24.91 | 157.14 | 3.971 | 5 | 6.43 | 0.3809524 | 2.560847
2C-03 | 1 | 19.76 | 152.97 | 2.962 | 6.67 | 6.35 | 0.1599059 | 1.681364
2C-03 | 1 | 19.76 | 152.97 | 2.962 | 6.67 | 6.35 | 0.2092887 | 1.683715
2C-03 | 1 | 19.76 | 152.97 | 2.962 | 6.67 | 6.35 | 0.2586714 | 1.681364
2C-03 | 1 | 19.76 | 152.97 | 2.962 | 6.67 | 6.35 | 0.3080541 | 1.671958
2C-03 | 1 | 19.76 | 152.97 | 2.962 | 6.67 | 6.35 | 0.3597884 | 1.669606
2C-03 | 1 | 19.76 | 152.97 | 2.962 | 6.67 | 6.35 | 0.4091711 | 1.6602
2C-03 | 1 | 19.76 | 152.97 | 2.962 | 6.67 | 6.35 | 0.4585538 | 1.662551
2C-03 | 1 | 19.76 | 152.97 | 2.962 | 6.67 | 6.35 | 0.5079365 | 1.662551
2C-03 | 1 | 19.76 | 152.97 | 2.962 | 6.67 | 6.35 | 0.5596708 | 1.650794
2C-03 | 1 | 19.76 | 152.97 | 2.962 | 6.67 | 6.35 | 0.6090535 | 1.639036
2C-03 | 1 | 19.76 | 152.97 | 2.962 | 6.67 | 6.35 | 0.6584362 | 1.636684
2C-03 | 1 | 19.76 | 152.97 | 2.962 | 6.67 | 6.35 | 0.7101705 | 1.617872
2C-03 | 1 | 19.76 | 152.97 | 2.962 | 6.67 | 6.35 | 0.7595532 | 1.608466
2C-03 | 1 | 19.76 | 152.97 | 2.962 | 6.67 | 6.35 | 0.8089359 | 1.599059
2C-03 | 1 | 19.76 | 152.97 | 2.962 | 6.67 | 6.35 | 0.8583186 | 1.577895
2C-03 | 1 | 19.76 | 152.97 | 2.962 | 6.67 | 6.35 | 0.9100529 | 1.561434
2C-03 | 1 | 19.76 | 152.97 | 2.962 | 6.67 | 6.35 | 0.9594356 | 1.549677
2C-03 | 1 | 19.76 | 152.97 | 2.962 | 6.67 | 6.35 | 1.008818 | 1.512052
2C-03 | 1 | 19.76 | 152.97 | 2.962 | 6.67 | 6.35 | 1.058201 | 1.493239
2C-03 | 1 | 19.76 | 152.97 | 2.962 | 6.67 | 6.35 | 1.109935 | 1.467372
2C-03 | 1 | 19.76 | 152.97 | 2.962 | 6.67 | 6.35 | 1.159318 | 1.432099
2C-03 | 1 | 19.76 | 152.97 | 2.962 | 6.67 | 6.35 | 1.208701 | 1.392122
2C-03 | 1 | 19.76 | 152.97 | 2.962 | 6.67 | 6.35 | 1.258083 | 1.380364
2C-03 | 1 | 19.76 | 152.97 | 2.962 | 6.67 | 6.35 | 1.309818 | 1.338036
2C-03 | 1 | 19.76 | 152.97 | 2.962 | 6.67 | 6.35 | 1.3592 | 1.291005
2C-03 | 1 | 19.76 | 152.97 | 2.962 | 6.67 | 6.35 | 1.408583 | 1.229865
2C-03 | 1 | 19.76 | 152.97 | 2.962 | 6.67 | 6.35 | 1.457966 | 1.213404
2C-03 | 1 | 19.76 | 152.97 | 2.962 | 6.67 | 6.35 | 1.5097 | 1.166373
2C-03 | 1 | 19.76 | 152.97 | 2.962 | 6.67 | 6.35 | 1.559083 | 1.100529
2C-03 | 1 | 19.76 | 152.97 | 2.962 | 6.67 | 6.35 | 1.608466 | 1.058201
2C-03 | 1 | 19.76 | 152.97 | 2.962 | 6.67 | 6.35 | 1.6602 | 1.013521
2C-03 | 1 | 19.76 | 152.97 | 2.962 | 6.67 | 6.35 | 1.709583 | 0.9476778
2C-03 | 1 | 19.76 | 152.97 | 2.962 | 6.67 | 6.35 | 1.758965 | 0.9053498
2C-03 | 1 | 19.76 | 152.97 | 2.962 | 6.67 | 6.35 | 1.808348 | 0.8630218
2C-03 | 1 | 19.76 | 152.97 | 2.962 | 6.67 | 6.35 | 1.860082 | 0.7995297
2C-03 | 1 | 19.76 | 152.97 | 2.962 | 6.67 | 6.35 | 1.909465 | 0.7572016
2C-03 | 1 | 19.76 | 152.97 | 2.962 | 6.67 | 6.35 | 1.958848 | 0.6937096
2C-03 | 1 | 19.76 | 152.97 | 2.962 | 6.67 | 6.35 | 2.00823 | 0.6513815
2C-03 | 1 | 19.76 | 152.97 | 2.962 | 6.67 | 6.35 | 2.059965 | 0.6208113
2C-03 | 1 | 19.76 | 152.97 | 2.962 | 6.67 | 6.35 | 2.109347 | 0.5784832
2C-03 | 1 | 19.76 | 152.97 | 2.962 | 6.67 | 6.35 | 2.15873 | 0.5291005
2C-03 | 1 | 19.76 | 152.97 | 2.962 | 6.67 | 6.35 | 2.208113 | 0.4820694
2C-03 | 1 | 19.76 | 152.97 | 2.962 | 6.67 | 6.35 | 2.259847 | 0.4514991
2C-03 | 1 | 19.76 | 152.97 | 2.962 | 6.67 | 6.35 | 2.30923 | 0.3974133
2C-03 | 1 | 19.76 | 152.97 | 2.962 | 6.67 | 6.35 | 2.358613 | 0.3833039
2C-03 | 1 | 19.76 | 152.97 | 2.962 | 6.67 | 6.35 | 2.407995 | 0.3174603
2C-03 | 1 | 19.76 | 152.97 | 2.962 | 6.67 | 6.35 | 2.509112 | 0.2563198
2C-03 | 1 | 19.76 | 152.97 | 2.962 | 6.67 | 6.35 | 2.558495 | 0.2351558
2C-03 | 1 | 19.76 | 152.97 | 2.962 | 6.67 | 6.35 | 2.607878 | 0.202234
2C-03 | 1 | 19.76 | 152.97 | 2.962 | 6.67 | 6.35 | 2.659612 | 0.1740153
2C-03 | 1 | 19.76 | 152.97 | 2.962 | 6.67 | 6.35 | 2.708995 | 0.1528513
2C-03 | 1 | 19.76 | 152.97 | 2.962 | 6.67 | 6.35 | 2.758377 | 0.1293357
2C-03 | 1 | 19.76 | 152.97 | 2.962 | 6.67 | 6.35 | 2.810112 | 0.09406232
2C-03 | 1 | 19.76 | 152.97 | 2.962 | 6.67 | 6.35 | 2.859494 | 0.08700764
2C-03 | 1 | 19.76 | 152.97 | 2.962 | 6.67 | 6.35 | 2.908877 | 0.07054674
2C-03 | 1 | 19.76 | 152.97 | 2.962 | 6.67 | 6.35 | 2.95826 | 0.05408583
2C-03 | 1 | 19.76 | 152.97 | 2.962 | 6.67 | 6.35 | 3.059377 | 0.03057025
2C-03 | 1 | 19.76 | 152.97 | 2.962 | 6.67 | 6.35 | 3.10876 | 0.03057025
2C-03 | 1 | 19.76 | 152.97 | 2.962 | 6.67 | 6.35 | 3.158142 | 0.03057025
2C-03 | 1 | 19.76 | 152.97 | 2.962 | 6.67 | 6.35 | 3.209877 | 0.03057025
2C-03 | 1 | 19.76 | 152.97 | 2.962 | 6.67 | 6.35 | 3.259259 | 0.04232804
2C-03 | 1 | 19.76 | 152.97 | 2.962 | 6.67 | 6.35 | 3.308642 | 0.05173427
2C-03 | 1 | 19.76 | 152.97 | 2.962 | 6.67 | 6.35 | 3.358025 | 0.07524985
2C-03 | 1 | 19.76 | 152.97 | 2.962 | 6.67 | 6.35 | 3.409759 | 0.08230453
2C-03 | 1 | 19.76 | 152.97 | 2.962 | 6.67 | 6.35 | 3.459142 | 0.1058201
2C-03 | 1 | 19.76 | 152.97 | 2.962 | 6.67 | 6.35 | 3.508524 | 0.1387419
2C-03 | 1 | 19.76 | 152.97 | 2.962 | 6.67 | 6.35 | 3.557907 | 0.1599059
2C-03 | 1 | 19.76 | 152.97 | 2.962 | 6.67 | 6.35 | 3.609641 | 0.202234
2C-03 | 1 | 19.76 | 152.97 | 2.962 | 6.67 | 6.35 | 3.659024 | 0.2351558
2C-03 | 1 | 19.76 | 152.97 | 2.962 | 6.67 | 6.35 | 3.708407 | 0.2516167
2C-03 | 1 | 19.76 | 152.97 | 2.962 | 6.67 | 6.35 | 3.760141 | 0.3198119
2C-03 | 1 | 19.76 | 152.97 | 2.962 | 6.67 | 6.35 | 3.809524 | 0.3621399
2C-03 | 1 | 19.76 | 152.97 | 2.962 | 6.67 | 6.35 | 3.858907 | 0.3880071
2C-03 | 1 | 19.76 | 152.97 | 2.962 | 6.67 | 6.35 | 3.908289 | 0.4491476
2C-03 | 1 | 19.76 | 152.97 | 2.962 | 6.67 | 6.35 | 3.960024 | 0.4961787
2C-03 | 1 | 19.76 | 152.97 | 2.962 | 6.67 | 6.35 | 4.009406 | 0.5432099
2C-03 | 1 | 19.76 | 152.97 | 2.962 | 6.67 | 6.35 | 4.058789 | 0.6137566
2C-03 | 1 | 19.76 | 152.97 | 2.962 | 6.67 | 6.35 | 4.108172 | 0.670194
2C-03 | 1 | 19.76 | 152.97 | 2.962 | 6.67 | 6.35 | 4.159906 | 0.7430923
2C-03 | 1 | 19.76 | 152.97 | 2.962 | 6.67 | 6.35 | 4.209289 | 0.792475
2C-03 | 1 | 19.76 | 152.97 | 2.962 | 6.67 | 6.35 | 4.258671 | 0.851264
2C-03 | 1 | 19.76 | 152.97 | 2.962 | 6.67 | 6.35 | 4.308054 | 0.9312169
2C-03 | 1 | 19.76 | 152.97 | 2.962 | 6.67 | 6.35 | 4.359788 | 0.9853028
2C-03 | 1 | 19.76 | 152.97 | 2.962 | 6.67 | 6.35 | 4.409171 | 1.037037
2C-03 | 1 | 19.76 | 152.97 | 2.962 | 6.67 | 6.35 | 4.458554 | 1.102881
2C-03 | 1 | 19.76 | 152.97 | 2.962 | 6.67 | 6.35 | 4.507937 | 1.145209
2C-03 | 1 | 19.76 | 152.97 | 2.962 | 6.67 | 6.35 | 4.559671 | 1.187537
2C-03 | 1 | 19.76 | 152.97 | 2.962 | 6.67 | 6.35 | 4.609053 | 1.255732
2C-03 | 1 | 19.76 | 152.97 | 2.962 | 6.67 | 6.35 | 4.71017 | 1.338036
2C-03 | 1 | 19.76 | 152.97 | 2.962 | 6.67 | 6.35 | 4.759553 | 1.3592
2C-03 | 1 | 19.76 | 152.97 | 2.962 | 6.67 | 6.35 | 4.808936 | 1.399177
2C-03 | 1 | 19.76 | 152.97 | 2.962 | 6.67 | 6.35 | 4.858319 | 1.439153
2C-03 | 1 | 19.76 | 152.97 | 2.962 | 6.67 | 6.35 | 4.910053 | 1.455614
2C-03 | 1 | 19.76 | 152.97 | 2.962 | 6.67 | 6.35 | 4.959436 | 1.490888
2C-03 | 1 | 19.76 | 152.97 | 2.962 | 6.67 | 6.35 | 5.008818 | 1.52381
2C-03 | 1 | 19.76 | 152.97 | 2.962 | 6.67 | 6.35 | 5.058201 | 1.547325
2C-03 | 1 | 19.76 | 152.97 | 2.962 | 6.67 | 6.35 | 5.109935 | 1.55438
2C-03 | 1 | 19.76 | 152.97 | 2.962 | 6.67 | 6.35 | 5.159318 | 1.575544
2C-03 | 1 | 19.76 | 152.97 | 2.962 | 6.67 | 6.35 | 5.208701 | 1.594356
2C-03 | 1 | 19.76 | 152.97 | 2.962 | 6.67 | 6.35 | 5.258083 | 1.606114
2C-03 | 1 | 19.76 | 152.97 | 2.962 | 6.67 | 6.35 | 5.309818 | 1.617872
2C-03 | 1 | 19.76 | 152.97 | 2.962 | 6.67 | 6.35 | 5.3592 | 1.62963
2C-03 | 1 | 19.76 | 152.97 | 2.962 | 6.67 | 6.35 | 5.408583 | 1.639036
2C-03 | 1 | 19.76 | 152.97 | 2.962 | 6.67 | 6.35 | 5.457966 | 1.648442
2C-03 | 1 | 19.76 | 152.97 | 2.962 | 6.67 | 6.35 | 5.5097 | 1.655497
2C-03 | 1 | 19.76 | 152.97 | 2.962 | 6.67 | 6.35 | 5.559083 | 1.6602
2C-03 | 1 | 19.76 | 152.97 | 2.962 | 6.67 | 6.35 | 5.608466 | 1.6602
2C-03 | 1 | 19.76 | 152.97 | 2.962 | 6.67 | 6.35 | 5.6602 | 1.671958
2C-03 | 1 | 19.76 | 152.97 | 2.962 | 6.67 | 6.35 | 5.709583 | 1.671958
2C-03 | 1 | 19.76 | 152.97 | 2.962 | 6.67 | 6.35 | 5.758965 | 1.676661
2C-03 | 1 | 19.76 | 152.97 | 2.962 | 6.67 | 6.35 | 5.808348 | 1.683715
2C-03 | 1 | 19.76 | 152.97 | 2.962 | 6.67 | 6.35 | 5.860082 | 1.683715
2C-03 | 1 | 19.76 | 152.97 | 2.962 | 6.67 | 6.35 | 5.909465 | 1.683715
2C-03 | 1 | 19.76 | 152.97 | 2.962 | 6.67 | 6.35 | 5.958848 | 1.681364
2C-03 | 1 | 19.76 | 152.97 | 2.962 | 6.67 | 6.35 | 6.00823 | 1.681364
2C-03 | 1 | 19.76 | 152.97 | 2.962 | 6.67 | 6.35 | 6.059965 | 1.683715
2C-03 | 1 | 19.76 | 152.97 | 2.962 | 6.67 | 6.35 | 4.656085 | 1.291005
2C-03 | 1 | 19.76 | 152.97 | 2.962 | 6.67 | 6.35 | 4.677249 | 1.312169
2C-03 | 1 | 19.76 | 152.97 | 2.962 | 6.67 | 6.35 | 3.005291 | 0.04232804
2C-03 | 1 | 19.76 | 152.97 | 2.962 | 6.67 | 6.35 | 2.455026 | 0.2962963
2C-03 | 0 | 19.76 | 152.97 | 2.962 | 6.67 | 6.35 | 0.05878895 | 1.751911
2C-03 | 0 | 19.76 | 152.97 | 2.962 | 6.67 | 6.35 | 0.1081717 | 1.860082
2C-03 | 0 | 19.76 | 152.97 | 2.962 | 6.67 | 6.35 | 0.1081717 | 1.695473
2C-03 | 0 | 19.76 | 152.97 | 2.962 | 6.67 | 6.35 | 0.1599059 | 2.024691
2C-03 | 0 | 19.76 | 152.97 | 2.962 | 6.67 | 6.35 | 0.2092887 | 2.121105
2C-03 | 0 | 19.76 | 152.97 | 2.962 | 6.67 | 6.35 | 0.2586714 | 2.215168
2C-03 | 0 | 19.76 | 152.97 | 2.962 | 6.67 | 6.35 | 0.3597884 | 2.473839
2C-03 | 0 | 19.76 | 152.97 | 2.962 | 6.67 | 6.35 | 0.4091711 | 2.570253
2C-03 | 0 | 19.76 | 152.97 | 2.962 | 6.67 | 6.35 | 0.4585538 | 2.708995
2C-03 | 0 | 19.76 | 152.97 | 2.962 | 6.67 | 6.35 | 0.5079365 | 2.781893
2C-03 | 0 | 19.76 | 152.97 | 2.962 | 6.67 | 6.35 | 0.5596708 | 2.840682
2C-03 | 0 | 19.76 | 152.97 | 2.962 | 6.67 | 6.35 | 0.6090535 | 2.941799
2C-03 | 0 | 19.76 | 152.97 | 2.962 | 6.67 | 6.35 | 0.7595532 | 3.089947
2C-03 | 0 | 19.76 | 152.97 | 2.962 | 6.67 | 6.35 | 0.8089359 | 3.127572
2C-03 | 0 | 19.76 | 152.97 | 2.962 | 6.67 | 6.35 | 1.008818 | 3.301587
2C-03 | 0 | 19.76 | 152.97 | 2.962 | 6.67 | 6.35 | 1.058201 | 3.325103
2C-03 | 0 | 19.76 | 152.97 | 2.962 | 6.67 | 6.35 | 1.109935 | 3.372134
2C-03 | 0 | 19.76 | 152.97 | 2.962 | 6.67 | 6.35 | 1.159318 | 3.412111
2C-03 | 0 | 19.76 | 152.97 | 2.962 | 6.67 | 6.35 | 1.208701 | 3.421517
2C-03 | 0 | 19.76 | 152.97 | 2.962 | 6.67 | 6.35 | 1.258083 | 3.461493
2C-03 | 0 | 19.76 | 152.97 | 2.962 | 6.67 | 6.35 | 1.309818 | 3.50147
2C-03 | 0 | 19.76 | 152.97 | 2.962 | 6.67 | 6.35 | 1.3592 | 3.53204
2C-03 | 0 | 19.76 | 152.97 | 2.962 | 6.67 | 6.35 | 1.408583 | 3.564962
2C-03 | 0 | 19.76 | 152.97 | 2.962 | 6.67 | 6.35 | 1.457966 | 3.595532
2C-03 | 0 | 19.76 | 152.97 | 2.962 | 6.67 | 6.35 | 1.5097 | 3.623751
2C-03 | 0 | 19.76 | 152.97 | 2.962 | 6.67 | 6.35 | 1.559083 | 3.649618
2C-03 | 0 | 19.76 | 152.97 | 2.962 | 6.67 | 6.35 | 1.608466 | 3.670782
2C-03 | 0 | 19.76 | 152.97 | 2.962 | 6.67 | 6.35 | 1.6602 | 3.691946
2C-03 | 0 | 19.76 | 152.97 | 2.962 | 6.67 | 6.35 | 1.709583 | 3.720165
2C-03 | 0 | 19.76 | 152.97 | 2.962 | 6.67 | 6.35 | 1.758965 | 3.74368
2C-03 | 0 | 19.76 | 152.97 | 2.962 | 6.67 | 6.35 | 1.808348 | 3.767196
2C-03 | 0 | 19.76 | 152.97 | 2.962 | 6.67 | 6.35 | 1.860082 | 3.797766
2C-03 | 0 | 19.76 | 152.97 | 2.962 | 6.67 | 6.35 | 1.909465 | 3.807172
2C-03 | 0 | 19.76 | 152.97 | 2.962 | 6.67 | 6.35 | 1.958848 | 3.842446
2C-03 | 0 | 19.76 | 152.97 | 2.962 | 6.67 | 6.35 | 2.00823 | 3.851852
2C-03 | 0 | 19.76 | 152.97 | 2.962 | 6.67 | 6.35 | 2.059965 | 3.873016
2C-03 | 0 | 19.76 | 152.97 | 2.962 | 6.67 | 6.35 | 2.109347 | 3.891828
2C-03 | 0 | 19.76 | 152.97 | 2.962 | 6.67 | 6.35 | 2.15873 | 3.915344
2C-03 | 0 | 19.76 | 152.97 | 2.962 | 6.67 | 6.35 | 2.208113 | 3.927102
2C-03 | 0 | 19.76 | 152.97 | 2.962 | 6.67 | 6.35 | 2.259847 | 3.948266
2C-03 | 0 | 19.76 | 152.97 | 2.962 | 6.67 | 6.35 | 2.30923 | 3.95532
2C-03 | 0 | 19.76 | 152.97 | 2.962 | 6.67 | 6.35 | 2.358613 | 3.967078
2C-03 | 0 | 19.76 | 152.97 | 2.962 | 6.67 | 6.35 | 2.407995 | 3.990594
2C-03 | 0 | 19.76 | 152.97 | 2.962 | 6.67 | 6.35 | 2.45973 | 4
2C-03 | 0 | 19.76 | 152.97 | 2.962 | 6.67 | 6.35 | 2.509112 | 4.009406
2C-03 | 0 | 19.76 | 152.97 | 2.962 | 6.67 | 6.35 | 2.558495 | 4.023516
2C-03 | 0 | 19.76 | 152.97 | 2.962 | 6.67 | 6.35 | 2.607878 | 4.03057
2C-03 | 0 | 19.76 | 152.97 | 2.962 | 6.67 | 6.35 | 2.659612 | 4.042328
2C-03 | 0 | 19.76 | 152.97 | 2.962 | 6.67 | 6.35 | 2.708995 | 4.054086
2C-03 | 0 | 19.76 | 152.97 | 2.962 | 6.67 | 6.35 | 2.758377 | 4.051734
2C-03 | 0 | 19.76 | 152.97 | 2.962 | 6.67 | 6.35 | 2.810112 | 4.063492
2C-03 | 0 | 19.76 | 152.97 | 2.962 | 6.67 | 6.35 | 2.859494 | 4.068195
2C-03 | 0 | 19.76 | 152.97 | 2.962 | 6.67 | 6.35 | 2.908877 | 4.07525
2C-03 | 0 | 19.76 | 152.97 | 2.962 | 6.67 | 6.35 | 2.95826 | 4.07525
2C-03 | 0 | 19.76 | 152.97 | 2.962 | 6.67 | 6.35 | 3.009994 | 4.07525
2C-03 | 0 | 19.76 | 152.97 | 2.962 | 6.67 | 6.35 | 3.059377 | 4.07525
2C-03 | 0 | 19.76 | 152.97 | 2.962 | 6.67 | 6.35 | 3.10876 | 4.07525
2C-03 | 0 | 19.76 | 152.97 | 2.962 | 6.67 | 6.35 | 3.158142 | 4.072898
2C-03 | 0 | 19.76 | 152.97 | 2.962 | 6.67 | 6.35 | 3.209877 | 4.063492
2C-03 | 0 | 19.76 | 152.97 | 2.962 | 6.67 | 6.35 | 3.259259 | 4.051734
2C-03 | 0 | 19.76 | 152.97 | 2.962 | 6.67 | 6.35 | 3.308642 | 4.054086
2C-03 | 0 | 19.76 | 152.97 | 2.962 | 6.67 | 6.35 | 3.358025 | 4.042328
2C-03 | 0 | 19.76 | 152.97 | 2.962 | 6.67 | 6.35 | 3.409759 | 4.032922
2C-03 | 0 | 19.76 | 152.97 | 2.962 | 6.67 | 6.35 | 3.459142 | 4.021164
2C-03 | 0 | 19.76 | 152.97 | 2.962 | 6.67 | 6.35 | 3.508524 | 4.011758
2C-03 | 0 | 19.76 | 152.97 | 2.962 | 6.67 | 6.35 | 3.557907 | 4.002352
2C-03 | 0 | 19.76 | 152.97 | 2.962 | 6.67 | 6.35 | 3.609641 | 3.976484
2C-03 | 0 | 19.76 | 152.97 | 2.962 | 6.67 | 6.35 | 3.659024 | 3.96943
2C-03 | 0 | 19.76 | 152.97 | 2.962 | 6.67 | 6.35 | 3.708407 | 3.960024
2C-03 | 0 | 19.76 | 152.97 | 2.962 | 6.67 | 6.35 | 3.760141 | 3.938859
2C-03 | 0 | 19.76 | 152.97 | 2.962 | 6.67 | 6.35 | 3.809524 | 3.922399
2C-03 | 0 | 19.76 | 152.97 | 2.962 | 6.67 | 6.35 | 3.858907 | 3.903586
2C-03 | 0 | 19.76 | 152.97 | 2.962 | 6.67 | 6.35 | 3.908289 | 3.884774
2C-03 | 0 | 19.76 | 152.97 | 2.962 | 6.67 | 6.35 | 3.960024 | 3.86361
2C-03 | 0 | 19.76 | 152.97 | 2.962 | 6.67 | 6.35 | 4.009406 | 3.854203
2C-03 | 0 | 19.76 | 152.97 | 2.962 | 6.67 | 6.35 | 4.058789 | 3.821282
2C-03 | 0 | 19.76 | 152.97 | 2.962 | 6.67 | 6.35 | 4.108172 | 3.811875
2C-03 | 0 | 19.76 | 152.97 | 2.962 | 6.67 | 6.35 | 4.159906 | 3.778954
2C-03 | 0 | 19.76 | 152.97 | 2.962 | 6.67 | 6.35 | 4.209289 | 3.755438
2C-03 | 0 | 19.76 | 152.97 | 2.962 | 6.67 | 6.35 | 4.258671 | 3.738977
2C-03 | 0 | 19.76 | 152.97 | 2.962 | 6.67 | 6.35 | 4.308054 | 3.703704
2C-03 | 0 | 19.76 | 152.97 | 2.962 | 6.67 | 6.35 | 4.359788 | 3.684891
2C-03 | 0 | 19.76 | 152.97 | 2.962 | 6.67 | 6.35 | 4.409171 | 3.666079
2C-03 | 0 | 19.76 | 152.97 | 2.962 | 6.67 | 6.35 | 4.458554 | 3.644915
2C-03 | 0 | 19.76 | 152.97 | 2.962 | 6.67 | 6.35 | 4.507937 | 3.623751
2C-03 | 0 | 19.76 | 152.97 | 2.962 | 6.67 | 6.35 | 4.559671 | 3.600235
2C-03 | 0 | 19.76 | 152.97 | 2.962 | 6.67 | 6.35 | 4.609053 | 3.550852
2C-03 | 0 | 19.76 | 152.97 | 2.962 | 6.67 | 6.35 | 4.658436 | 3.529688
2C-03 | 0 | 19.76 | 152.97 | 2.962 | 6.67 | 6.35 | 4.71017 | 3.499118
2C-03 | 0 | 19.76 | 152.97 | 2.962 | 6.67 | 6.35 | 4.759553 | 3.466196
2C-03 | 0 | 19.76 | 152.97 | 2.962 | 6.67 | 6.35 | 4.808936 | 3.452087
2C-03 | 0 | 19.76 | 152.97 | 2.962 | 6.67 | 6.35 | 4.858319 | 3.405056
2C-03 | 0 | 19.76 | 152.97 | 2.962 | 6.67 | 6.35 | 4.910053 | 3.393298
2C-03 | 0 | 19.76 | 152.97 | 2.962 | 6.67 | 6.35 | 4.959436 | 3.348618
2C-03 | 0 | 19.76 | 152.97 | 2.962 | 6.67 | 6.35 | 5.008818 | 3.301587
2C-03 | 0 | 19.76 | 152.97 | 2.962 | 6.67 | 6.35 | 5.058201 | 3.282775
2C-03 | 0 | 19.76 | 152.97 | 2.962 | 6.67 | 6.35 | 5.109935 | 3.238095
2C-03 | 0 | 19.76 | 152.97 | 2.962 | 6.67 | 6.35 | 5.159318 | 3.191064
2C-03 | 0 | 19.76 | 152.97 | 2.962 | 6.67 | 6.35 | 5.208701 | 3.167549
2C-03 | 0 | 19.76 | 152.97 | 2.962 | 6.67 | 6.35 | 5.258083 | 3.134627
2C-03 | 0 | 19.76 | 152.97 | 2.962 | 6.67 | 6.35 | 5.309818 | 3.066432
2C-03 | 0 | 19.76 | 152.97 | 2.962 | 6.67 | 6.35 | 5.3592 | 3.021752
2C-03 | 0 | 19.76 | 152.97 | 2.962 | 6.67 | 6.35 | 5.408583 | 2.960611
2C-03 | 0 | 19.76 | 152.97 | 2.962 | 6.67 | 6.35 | 5.457966 | 2.920635
2C-03 | 0 | 19.76 | 152.97 | 2.962 | 6.67 | 6.35 | 5.5097 | 2.873604
2C-03 | 0 | 19.76 | 152.97 | 2.962 | 6.67 | 6.35 | 5.559083 | 2.770135
2C-03 | 0 | 19.76 | 152.97 | 2.962 | 6.67 | 6.35 | 5.608466 | 2.70194
2C-03 | 0 | 19.76 | 152.97 | 2.962 | 6.67 | 6.35 | 5.6602 | 2.633745
2C-03 | 0 | 19.76 | 152.97 | 2.962 | 6.67 | 6.35 | 5.709583 | 2.537331
2C-03 | 0 | 19.76 | 152.97 | 2.962 | 6.67 | 6.35 | 5.758965 | 2.464433
2C-03 | 0 | 19.76 | 152.97 | 2.962 | 6.67 | 6.35 | 5.808348 | 2.398589
2C-03 | 0 | 19.76 | 152.97 | 2.962 | 6.67 | 6.35 | 5.860082 | 2.285714
2C-03 | 0 | 19.76 | 152.97 | 2.962 | 6.67 | 6.35 | 5.909465 | 2.215168
2C-03 | 0 | 19.76 | 152.97 | 2.962 | 6.67 | 6.35 | 5.958848 | 2.092887
2C-03 | 0 | 19.76 | 152.97 | 2.962 | 6.67 | 6.35 | 6.00823 | 2.024691
2C-03 | 0 | 19.76 | 152.97 | 2.962 | 6.67 | 6.35 | 6.059965 | 1.94709
2C-03 | 0 | 19.76 | 152.97 | 2.962 | 6.67 | 6.35 | 6.15873 | 1.728395
2C-03 | 0 | 19.76 | 152.97 | 2.962 | 6.67 | 6.35 | 6.095238 | 1.693122
2C-03 | 0 | 19.76 | 152.97 | 2.962 | 6.67 | 6.35 | 6.137566 | 1.693122
2C-03 | 0 | 19.76 | 152.97 | 2.962 | 6.67 | 6.35 | 6.179894 | 1.693122
2C-03 | 0 | 19.76 | 152.97 | 2.962 | 6.67 | 6.35 | 6.137566 | 1.777778
2C-03 | 0 | 19.76 | 152.97 | 2.962 | 6.67 | 6.35 | 6.116402 | 1.798942
2C-03 | 0 | 19.76 | 152.97 | 2.962 | 6.67 | 6.35 | 6.095238 | 1.820106
2C-03 | 0 | 19.76 | 152.97 | 2.962 | 6.67 | 6.35 | 6.095238 | 1.862434
2C-03 | 0 | 19.76 | 152.97 | 2.962 | 6.67 | 6.35 | 6.074074 | 1.904762
2C-03 | 0 | 19.76 | 152.97 | 2.962 | 6.67 | 6.35 | 6.031746 | 1.989418
2C-03 | 0 | 19.76 | 152.97 | 2.962 | 6.67 | 6.35 | 5.989418 | 2.074074
2C-03 | 0 | 19.76 | 152.97 | 2.962 | 6.67 | 6.35 | 5.94709 | 2.137566
2C-03 | 0 | 19.76 | 152.97 | 2.962 | 6.67 | 6.35 | 5.925926 | 2.179894
2C-03 | 0 | 19.76 | 152.97 | 2.962 | 6.67 | 6.35 | 5.883598 | 2.243386
2C-03 | 0 | 19.76 | 152.97 | 2.962 | 6.67 | 6.35 | 5.84127 | 2.328042
2C-03 | 0 | 19.76 | 152.97 | 2.962 | 6.67 | 6.35 | 5.820106 | 2.37037
2C-03 | 0 | 19.76 | 152.97 | 2.962 | 6.67 | 6.35 | 5.777778 | 2.433862
2C-03 | 0 | 19.76 | 152.97 | 2.962 | 6.67 | 6.35 | 5.73545 | 2.497354
2C-03 | 0 | 19.76 | 152.97 | 2.962 | 6.67 | 6.35 | 5.693122 | 2.560847
2C-03 | 0 | 19.76 | 152.97 | 2.962 | 6.67 | 6.35 | 5.671958 | 2.603175
2C-03 | 0 | 19.76 | 152.97 | 2.962 | 6.67 | 6.35 | 5.62963 | 2.666667
2C-03 | 0 | 19.76 | 152.97 | 2.962 | 6.67 | 6.35 | 5.587302 | 2.730159
2C-03 | 0 | 19.76 | 152.97 | 2.962 | 6.67 | 6.35 | 5.544974 | 2.814815
2C-03 | 0 | 19.76 | 152.97 | 2.962 | 6.67 | 6.35 | 5.52381 | 2.835979
2C-03 | 0 | 19.76 | 152.97 | 2.962 | 6.67 | 6.35 | 5.439153 | 2.941799
2C-03 | 0 | 19.76 | 152.97 | 2.962 | 6.67 | 6.35 | 5.396825 | 2.984127
2C-03 | 0 | 19.76 | 152.97 | 2.962 | 6.67 | 6.35 | 5.333333 | 3.047619
2C-03 | 0 | 19.76 | 152.97 | 2.962 | 6.67 | 6.35 | 5.291005 | 3.089947
2C-03 | 0 | 19.76 | 152.97 | 2.962 | 6.67 | 6.35 | 5.269841 | 3.111111
2C-03 | 0 | 19.76 | 152.97 | 2.962 | 6.67 | 6.35 | 5.142857 | 3.216931
2C-03 | 0 | 19.76 | 152.97 | 2.962 | 6.67 | 6.35 | 0.02116402 | 1.693122
2C-03 | 0 | 19.76 | 152.97 | 2.962 | 6.67 | 6.35 | 0.06349206 | 1.693122
2C-03 | 0 | 19.76 | 152.97 | 2.962 | 6.67 | 6.35 | 0.04232804 | 1.714286
2C-03 | 0 | 19.76 | 152.97 | 2.962 | 6.67 | 6.35 | 0.06349206 | 1.777778
2C-03 | 0 | 19.76 | 152.97 | 2.962 | 6.67 | 6.35 | 0.08465608 | 1.820106
2C-03 | 0 | 19.76 | 152.97 | 2.962 | 6.67 | 6.35 | 0.1269841 | 1.904762
2C-03 | 0 | 19.76 | 152.97 | 2.962 | 6.67 | 6.35 | 0.1269841 | 1.94709
2C-03 | 0 | 19.76 | 152.97 | 2.962 | 6.67 | 6.35 | 0.1481481 | 1.989418
2C-03 | 0 | 19.76 | 152.97 | 2.962 | 6.67 | 6.35 | 0.1904762 | 2.074074
2C-03 | 0 | 19.76 | 152.97 | 2.962 | 6.67 | 6.35 | 0.2328042 | 2.15873
2C-03 | 0 | 19.76 | 152.97 | 2.962 | 6.67 | 6.35 | 0.2539683 | 2.201058
2C-03 | 0 | 19.76 | 152.97 | 2.962 | 6.67 | 6.35 | 0.2751323 | 2.243386
2C-03 | 0 | 19.76 | 152.97 | 2.962 | 6.67 | 6.35 | 0.3386243 | 2.433862
2C-03 | 0 | 19.76 | 152.97 | 2.962 | 6.67 | 6.35 | 0.3174603 | 2.37037
2C-03 | 0 | 19.76 | 152.97 | 2.962 | 6.67 | 6.35 | 0.2962963 | 2.328042
2C-03 | 0 | 19.76 | 152.97 | 2.962 | 6.67 | 6.35 | 0.2751323 | 2.285714
2C-03 | 0 | 19.76 | 152.97 | 2.962 | 6.67 | 6.35 | 0.3809524 | 2.518519
2C-03 | 0 | 19.76 | 152.97 | 2.962 | 6.67 | 6.35 | 0.4232804 | 2.603175
2C-03 | 0 | 19.76 | 152.97 | 2.962 | 6.67 | 6.35 | 0.4444444 | 2.645503
2C-03 | 0 | 19.76 | 152.97 | 2.962 | 6.67 | 6.35 | 0.4867725 | 2.751323
2C-03 | 0 | 19.76 | 152.97 | 2.962 | 6.67 | 6.35 | 0.5291005 | 2.814815
2C-03 | 0 | 19.76 | 152.97 | 2.962 | 6.67 | 6.35 | 0.5714286 | 2.878307
2C-03 | 0 | 19.76 | 152.97 | 2.962 | 6.67 | 6.35 | 0.5925926 | 2.899471
2C-03 | 0 | 19.76 | 152.97 | 2.962 | 6.67 | 6.35 | 0.6349206 | 2.962963
2C-03 | 0 | 19.76 | 152.97 | 2.962 | 6.67 | 6.35 | 0.7407407 | 3.068783
2C-03 | 0 | 19.76 | 152.97 | 2.962 | 6.67 | 6.35 | 0.6984127 | 3.026455
2C-03 | 0 | 19.76 | 152.97 | 2.962 | 6.67 | 6.35 | 0.6772487 | 3.005291
2C-03 | 0 | 19.76 | 152.97 | 2.962 | 6.67 | 6.35 | 0.8888889 | 3.216931
2C-03 | 0 | 19.76 | 152.97 | 2.962 | 6.67 | 6.35 | 0.973545 | 3.280423
2C-03 | 0 | 19.76 | 152.97 | 2.962 | 6.67 | 6.35 | 5.481481 | 2.899471
2C-03 | 0 | 19.76 | 152.97 | 2.962 | 6.67 | 6.35 | 0.952381 | 3.259259
2C-03 | 0 | 19.76 | 152.97 | 2.962 | 6.67 | 6.35 | 0.8677249 | 3.195767
2C-03 | 0 | 19.76 | 152.97 | 2.962 | 6.67 | 6.35 | 0.8253968 | 3.153439
2C-03 | 0 | 19.76 | 152.97 | 2.962 | 6.67 | 6.35 | 0.9312169 | 3.238095
2C-04 | 1 | 24.96 | 156.52 | 3.981 | 6.67 | 6.37 | 0.04232804 | 2.149324
2C-04 | 1 | 24.96 | 156.52 | 3.981 | 6.67 | 6.37 | 0.1269841 | 2.106996
2C-04 | 1 | 24.96 | 156.52 | 3.981 | 6.67 | 6.37 | 0.1693122 | 2.085832
2C-04 | 1 | 24.96 | 156.52 | 3.981 | 6.67 | 6.37 | 0.2116402 | 2.074074
2C-04 | 1 | 24.96 | 156.52 | 3.981 | 6.67 | 6.37 | 0.2539683 | 2.064668
2C-04 | 1 | 24.96 | 156.52 | 3.981 | 6.67 | 6.37 | 0.2962963 | 2.05291
2C-04 | 1 | 24.96 | 156.52 | 3.981 | 6.67 | 6.37 | 0.3386243 | 2.041152
2C-04 | 1 | 24.96 | 156.52 | 3.981 | 6.67 | 6.37 | 0.3809524 | 2.043504
2C-04 | 1 | 24.96 | 156.52 | 3.981 | 6.67 | 6.37 | 0.4232804 | 2.034098
2C-04 | 1 | 24.96 | 156.52 | 3.981 | 6.67 | 6.37 | 0.4656085 | 2.019988
2C-04 | 1 | 24.96 | 156.52 | 3.981 | 6.67 | 6.37 | 0.5079365 | 2.02234
2C-04 | 1 | 24.96 | 156.52 | 3.981 | 6.67 | 6.37 | 0.5502646 | 2.017637
2C-04 | 1 | 24.96 | 156.52 | 3.981 | 6.67 | 6.37 | 0.5925926 | 2.010582
2C-04 | 1 | 24.96 | 156.52 | 3.981 | 6.67 | 6.37 | 0.6349206 | 2.003527
2C-04 | 1 | 24.96 | 156.52 | 3.981 | 6.67 | 6.37 | 0.6772487 | 1.998824
2C-04 | 1 | 24.96 | 156.52 | 3.981 | 6.67 | 6.37 | 0.7195767 | 2.001176
2C-04 | 1 | 24.96 | 156.52 | 3.981 | 6.67 | 6.37 | 0.7619048 | 1.998824
2C-04 | 1 | 24.96 | 156.52 | 3.981 | 6.67 | 6.37 | 0.8042328 | 1.989418
2C-04 | 1 | 24.96 | 156.52 | 3.981 | 6.67 | 6.37 | 0.8465608 | 1.984715
2C-04 | 1 | 24.96 | 156.52 | 3.981 | 6.67 | 6.37 | 0.8888889 | 1.97766
2C-04 | 1 | 24.96 | 156.52 | 3.981 | 6.67 | 6.37 | 0.9312169 | 1.980012
2C-04 | 1 | 24.96 | 156.52 | 3.981 | 6.67 | 6.37 | 0.973545 | 1.970606
2C-04 | 1 | 24.96 | 156.52 | 3.981 | 6.67 | 6.37 | 1.015873 | 1.968254
2C-04 | 1 | 24.96 | 156.52 | 3.981 | 6.67 | 6.37 | 1.058201 | 1.956496
2C-04 | 1 | 24.96 | 156.52 | 3.981 | 6.67 | 6.37 | 1.100529 | 1.956496
2C-04 | 1 | 24.96 | 156.52 | 3.981 | 6.67 | 6.37 | 1.142857 | 1.958848
2C-04 | 1 | 24.96 | 156.52 | 3.981 | 6.67 | 6.37 | 1.185185 | 1.94709
2C-04 | 1 | 24.96 | 156.52 | 3.981 | 6.67 | 6.37 | 1.227513 | 1.935332
2C-04 | 1 | 24.96 | 156.52 | 3.981 | 6.67 | 6.37 | 1.269841 | 1.935332
2C-04 | 1 | 24.96 | 156.52 | 3.981 | 6.67 | 6.37 | 1.312169 | 1.91652
2C-04 | 1 | 24.96 | 156.52 | 3.981 | 6.67 | 6.37 | 1.354497 | 1.907113
2C-04 | 1 | 24.96 | 156.52 | 3.981 | 6.67 | 6.37 | 1.396825 | 1.893004
2C-04 | 1 | 24.96 | 156.52 | 3.981 | 6.67 | 6.37 | 1.439153 | 1.885949
2C-04 | 1 | 24.96 | 156.52 | 3.981 | 6.67 | 6.37 | 1.481481 | 1.867137
2C-04 | 1 | 24.96 | 156.52 | 3.981 | 6.67 | 6.37 | 1.52381 | 1.853028
2C-04 | 1 | 24.96 | 156.52 | 3.981 | 6.67 | 6.37 | 1.566138 | 1.829512
2C-04 | 1 | 24.96 | 156.52 | 3.981 | 6.67 | 6.37 | 1.608466 | 1.820106
2C-04 | 1 | 24.96 | 156.52 | 3.981 | 6.67 | 6.37 | 1.650794 | 1.801293
2C-04 | 1 | 24.96 | 156.52 | 3.981 | 6.67 | 6.37 | 1.693122 | 1.780129
2C-04 | 1 | 24.96 | 156.52 | 3.981 | 6.67 | 6.37 | 1.73545 | 1.751911
2C-04 | 1 | 24.96 | 156.52 | 3.981 | 6.67 | 6.37 | 1.777778 | 1.723692
2C-04 | 1 | 24.96 | 156.52 | 3.981 | 6.67 | 6.37 | 1.820106 | 1.693122
2C-04 | 1 | 24.96 | 156.52 | 3.981 | 6.67 | 6.37 | 1.862434 | 1.669606
2C-04 | 1 | 24.96 | 156.52 | 3.981 | 6.67 | 6.37 | 1.904762 | 1.657848
2C-04 | 1 | 24.96 | 156.52 | 3.981 | 6.67 | 6.37 | 1.94709 | 1.608466
2C-04 | 1 | 24.96 | 156.52 | 3.981 | 6.67 | 6.37 | 1.989418 | 1.58495
2C-04 | 1 | 24.96 | 156.52 | 3.981 | 6.67 | 6.37 | 2.031746 | 1.55438
2C-04 | 1 | 24.96 | 156.52 | 3.981 | 6.67 | 6.37 | 2.074074 | 1.52381
2C-04 | 1 | 24.96 | 156.52 | 3.981 | 6.67 | 6.37 | 2.116402 | 1.476778
2C-04 | 1 | 24.96 | 156.52 | 3.981 | 6.67 | 6.37 | 2.15873 | 1.467372
2C-04 | 1 | 24.96 | 156.52 | 3.981 | 6.67 | 6.37 | 2.201058 | 1.417989
2C-04 | 1 | 24.96 | 156.52 | 3.981 | 6.67 | 6.37 | 2.243386 | 1.368607
2C-04 | 1 | 24.96 | 156.52 | 3.981 | 6.67 | 6.37 | 2.285714 | 1.361552
2C-04 | 1 | 24.96 | 156.52 | 3.981 | 6.67 | 6.37 | 2.328042 | 1.314521
2C-04 | 1 | 24.96 | 156.52 | 3.981 | 6.67 | 6.37 | 2.37037 | 1.26749
2C-04 | 1 | 24.96 | 156.52 | 3.981 | 6.67 | 6.37 | 2.412698 | 1.22281
2C-04 | 1 | 24.96 | 156.52 | 3.981 | 6.67 | 6.37 | 2.455026 | 1.182834
2C-04 | 1 | 24.96 | 156.52 | 3.981 | 6.67 | 6.37 | 2.497354 | 1.135802
2C-04 | 1 | 24.96 | 156.52 | 3.981 | 6.67 | 6.37 | 2.539683 | 1.069959
2C-04 | 1 | 24.96 | 156.52 | 3.981 | 6.67 | 6.37 | 2.582011 | 0.9994121
2C-04 | 1 | 24.96 | 156.52 | 3.981 | 6.67 | 6.37 | 2.624339 | 0.9406232
2C-04 | 1 | 24.96 | 156.52 | 3.981 | 6.67 | 6.37 | 2.666667 | 0.9029982
2C-04 | 1 | 24.96 | 156.52 | 3.981 | 6.67 | 6.37 | 2.708995 | 0.8371546
2C-04 | 1 | 24.96 | 156.52 | 3.981 | 6.67 | 6.37 | 2.751323 | 0.771311
2C-04 | 1 | 24.96 | 156.52 | 3.981 | 6.67 | 6.37 | 2.793651 | 0.7336861
2C-04 | 1 | 24.96 | 156.52 | 3.981 | 6.67 | 6.37 | 2.835979 | 0.6654909
2C-04 | 1 | 24.96 | 156.52 | 3.981 | 6.67 | 6.37 | 2.878307 | 0.627866
2C-04 | 1 | 24.96 | 156.52 | 3.981 | 6.67 | 6.37 | 2.920635 | 0.5714286
2C-04 | 1 | 24.96 | 156.52 | 3.981 | 6.67 | 6.37 | 2.962963 | 0.5243974
2C-04 | 1 | 24.96 | 156.52 | 3.981 | 6.67 | 6.37 | 3.005291 | 0.4773663
2C-04 | 1 | 24.96 | 156.52 | 3.981 | 6.67 | 6.37 | 3.047619 | 0.4350382
2C-04 | 1 | 24.96 | 156.52 | 3.981 | 6.67 | 6.37 | 3.089947 | 0.3927102
2C-04 | 1 | 24.96 | 156.52 | 3.981 | 6.67 | 6.37 | 3.132275 | 0.3644915
2C-04 | 1 | 24.96 | 156.52 | 3.981 | 6.67 | 6.37 | 3.174603 | 0.3198119
2C-04 | 1 | 24.96 | 156.52 | 3.981 | 6.67 | 6.37 | 3.216931 | 0.2704292
2C-04 | 1 | 24.96 | 156.52 | 3.981 | 6.67 | 6.37 | 3.259259 | 0.2539683
2C-04 | 1 | 24.96 | 156.52 | 3.981 | 6.67 | 6.37 | 3.301587 | 0.2069371
2C-04 | 1 | 24.96 | 156.52 | 3.981 | 6.67 | 6.37 | 3.343915 | 0.1951793
2C-04 | 1 | 24.96 | 156.52 | 3.981 | 6.67 | 6.37 | 3.386243 | 0.1599059
2C-04 | 1 | 24.96 | 156.52 | 3.981 | 6.67 | 6.37 | 3.428571 | 0.1363904
2C-04 | 1 | 24.96 | 156.52 | 3.981 | 6.67 | 6.37 | 3.470899 | 0.1152263
2C-04 | 1 | 24.96 | 156.52 | 3.981 | 6.67 | 6.37 | 3.513228 | 0.09641387
2C-04 | 1 | 24.96 | 156.52 | 3.981 | 6.67 | 6.37 | 3.555556 | 0.0728983
2C-04 | 1 | 24.96 | 156.52 | 3.981 | 6.67 | 6.37 | 3.597884 | 0.06349206
2C-04 | 1 | 24.96 | 156.52 | 3.981 | 6.67 | 6.37 | 3.640212 | 0.05408583
2C-04 | 1 | 24.96 | 156.52 | 3.981 | 6.67 | 6.37 | 3.68254 | 0.04232804
2C-04 | 1 | 24.96 | 156.52 | 3.981 | 6.67 | 6.37 | 3.724868 | 0.03057025
2C-04 | 1 | 24.96 | 156.52 | 3.981 | 6.67 | 6.37 | 3.767196 | 0.03057025
2C-04 | 1 | 24.96 | 156.52 | 3.981 | 6.67 | 6.37 | 3.809524 | 0.03292181
2C-04 | 1 | 24.96 | 156.52 | 3.981 | 6.67 | 6.37 | 3.851852 | 0.03057025
2C-04 | 1 | 24.96 | 156.52 | 3.981 | 6.67 | 6.37 | 3.89418 | 0.03057025
2C-04 | 1 | 24.96 | 156.52 | 3.981 | 6.67 | 6.37 | 3.936508 | 0.04232804
2C-04 | 1 | 24.96 | 156.52 | 3.981 | 6.67 | 6.37 | 4.021164 | 0.05173427
2C-04 | 1 | 24.96 | 156.52 | 3.981 | 6.67 | 6.37 | 4.063492 | 0.06349206
2C-04 | 1 | 24.96 | 156.52 | 3.981 | 6.67 | 6.37 | 4.10582 | 0.07524985
2C-04 | 1 | 24.96 | 156.52 | 3.981 | 6.67 | 6.37 | 4.148148 | 0.08230453
2C-04 | 1 | 24.96 | 156.52 | 3.981 | 6.67 | 6.37 | 4.190476 | 0.09406232
2C-04 | 1 | 24.96 | 156.52 | 3.981 | 6.67 | 6.37 | 4.232804 | 0.1175779
2C-04 | 1 | 24.96 | 156.52 | 3.981 | 6.67 | 6.37 | 4.275132 | 0.1246326
2C-04 | 1 | 24.96 | 156.52 | 3.981 | 6.67 | 6.37 | 4.31746 | 0.1481481
2C-04 | 1 | 24.96 | 156.52 | 3.981 | 6.67 | 6.37 | 4.359788 | 0.1740153
2C-04 | 1 | 24.96 | 156.52 | 3.981 | 6.67 | 6.37 | 4.402116 | 0.1904762
2C-04 | 1 | 24.96 | 156.52 | 3.981 | 6.67 | 6.37 | 4.444444 | 0.2116402
2C-04 | 1 | 24.96 | 156.52 | 3.981 | 6.67 | 6.37 | 4.486772 | 0.2351558
2C-04 | 1 | 24.96 | 156.52 | 3.981 | 6.67 | 6.37 | 4.529101 | 0.2586714
2C-04 | 1 | 24.96 | 156.52 | 3.981 | 6.67 | 6.37 | 4.571429 | 0.2774838
2C-04 | 1 | 24.96 | 156.52 | 3.981 | 6.67 | 6.37 | 4.613757 | 0.2915932
2C-04 | 1 | 24.96 | 156.52 | 3.981 | 6.67 | 6.37 | 4.656085 | 0.3151088
2C-04 | 1 | 24.96 | 156.52 | 3.981 | 6.67 | 6.37 | 4.698413 | 0.3503821
2C-04 | 1 | 24.96 | 156.52 | 3.981 | 6.67 | 6.37 | 4.740741 | 0.3856555
2C-04 | 1 | 24.96 | 156.52 | 3.981 | 6.67 | 6.37 | 4.783069 | 0.3950617
2C-04 | 1 | 24.96 | 156.52 | 3.981 | 6.67 | 6.37 | 4.825397 | 0.4397413
2C-04 | 1 | 24.96 | 156.52 | 3.981 | 6.67 | 6.37 | 4.867725 | 0.4656085
2C-04 | 1 | 24.96 | 156.52 | 3.981 | 6.67 | 6.37 | 4.910053 | 0.489124
2C-04 | 1 | 24.96 | 156.52 | 3.981 | 6.67 | 6.37 | 4.952381 | 0.5314521
2C-04 | 1 | 24.96 | 156.52 | 3.981 | 6.67 | 6.37 | 4.994709 | 0.5455614
2C-04 | 1 | 24.96 | 156.52 | 3.981 | 6.67 | 6.37 | 5.037037 | 0.5925926
2C-04 | 1 | 24.96 | 156.52 | 3.981 | 6.67 | 6.37 | 5.079365 | 0.6325691
2C-04 | 1 | 24.96 | 156.52 | 3.981 | 6.67 | 6.37 | 5.121693 | 0.6513815
2C-04 | 1 | 24.96 | 156.52 | 3.981 | 6.67 | 6.37 | 5.164021 | 0.7031158
2C-04 | 1 | 24.96 | 156.52 | 3.981 | 6.67 | 6.37 | 5.206349 | 0.7195767
2C-04 | 1 | 24.96 | 156.52 | 3.981 | 6.67 | 6.37 | 5.248677 | 0.7595532
2C-04 | 1 | 24.96 | 156.52 | 3.981 | 6.67 | 6.37 | 5.291005 | 0.8065844
2C-04 | 1 | 24.96 | 156.52 | 3.981 | 6.67 | 6.37 | 5.333333 | 0.8489124
2C-04 | 1 | 24.96 | 156.52 | 3.981 | 6.67 | 6.37 | 5.375661 | 0.8606702
2C-04 | 1 | 24.96 | 156.52 | 3.981 | 6.67 | 6.37 | 5.417989 | 0.9077014
2C-04 | 1 | 24.96 | 156.52 | 3.981 | 6.67 | 6.37 | 5.460317 | 0.9547325
2C-04 | 1 | 24.96 | 156.52 | 3.981 | 6.67 | 6.37 | 5.502646 | 1.001764
2C-04 | 1 | 24.96 | 156.52 | 3.981 | 6.67 | 6.37 | 5.544974 | 1.027631
2C-04 | 1 | 24.96 | 156.52 | 3.981 | 6.67 | 6.37 | 5.587302 | 1.051146
2C-04 | 1 | 24.96 | 156.52 | 3.981 | 6.67 | 6.37 | 5.62963 | 1.098178
2C-04 | 1 | 24.96 | 156.52 | 3.981 | 6.67 | 6.37 | 5.671958 | 1.142857
2C-04 | 1 | 24.96 | 156.52 | 3.981 | 6.67 | 6.37 | 5.714286 | 1.189888
2C-04 | 1 | 24.96 | 156.52 | 3.981 | 6.67 | 6.37 | 5.756614 | 1.227513
2C-04 | 1 | 24.96 | 156.52 | 3.981 | 6.67 | 6.37 | 5.798942 | 1.241623
2C-04 | 1 | 24.96 | 156.52 | 3.981 | 6.67 | 6.37 | 5.84127 | 1.291005
2C-04 | 1 | 24.96 | 156.52 | 3.981 | 6.67 | 6.37 | 5.883598 | 1.330982
2C-04 | 1 | 24.96 | 156.52 | 3.981 | 6.67 | 6.37 | 5.925926 | 1.354497
2C-04 | 1 | 24.96 | 156.52 | 3.981 | 6.67 | 6.37 | 5.968254 | 1.370958
2C-04 | 1 | 24.96 | 156.52 | 3.981 | 6.67 | 6.37 | 6.010582 | 1.406232
2C-04 | 1 | 24.96 | 156.52 | 3.981 | 6.67 | 6.37 | 6.05291 | 1.429747
2C-04 | 1 | 24.96 | 156.52 | 3.981 | 6.67 | 6.37 | 6.095238 | 1.453263
2C-04 | 1 | 24.96 | 156.52 | 3.981 | 6.67 | 6.37 | 6.137566 | 1.474427
2C-04 | 1 | 24.96 | 156.52 | 3.981 | 6.67 | 6.37 | 6.179894 | 1.490888
2C-04 | 1 | 24.96 | 156.52 | 3.981 | 6.67 | 6.37 | 6.222222 | 1.514403
2C-04 | 1 | 24.96 | 156.52 | 3.981 | 6.67 | 6.37 | 6.26455 | 1.533216
2C-04 | 1 | 24.96 | 156.52 | 3.981 | 6.67 | 6.37 | 6.306878 | 1.54027
2C-04 | 1 | 24.96 | 156.52 | 3.981 | 6.67 | 6.37 | 6.349206 | 1.568489
2C-04 | 1 | 24.96 | 156.52 | 3.981 | 6.67 | 6.37 | 6.391534 | 1.575544
2C-04 | 1 | 24.96 | 156.52 | 3.981 | 6.67 | 6.37 | 6.433862 | 1.599059
2C-04 | 1 | 24.96 | 156.52 | 3.981 | 6.67 | 6.37 | 6.47619 | 1.606114
2C-04 | 1 | 24.96 | 156.52 | 3.981 | 6.67 | 6.37 | 6.518519 | 1.622575
2C-04 | 1 | 24.96 | 156.52 | 3.981 | 6.67 | 6.37 | 6.560847 | 1.641387
2C-04 | 1 | 24.96 | 156.52 | 3.981 | 6.67 | 6.37 | 6.603175 | 1.650794
2C-04 | 1 | 24.96 | 156.52 | 3.981 | 6.67 | 6.37 | 6.645503 | 1.6602
2C-04 | 1 | 24.96 | 156.52 | 3.981 | 6.67 | 6.37 | 6.687831 | 1.676661
2C-04 | 1 | 24.96 | 156.52 | 3.981 | 6.67 | 6.37 | 6.730159 | 1.688419
2C-04 | 1 | 24.96 | 156.52 | 3.981 | 6.67 | 6.37 | 6.772487 | 1.704879
2C-04 | 1 | 24.96 | 156.52 | 3.981 | 6.67 | 6.37 | 6.814815 | 1.716637
2C-04 | 1 | 24.96 | 156.52 | 3.981 | 6.67 | 6.37 | 6.857143 | 1.726044
2C-04 | 1 | 24.96 | 156.52 | 3.981 | 6.67 | 6.37 | 6.899471 | 1.73545
2C-04 | 1 | 24.96 | 156.52 | 3.981 | 6.67 | 6.37 | 6.941799 | 1.744856
2C-04 | 1 | 24.96 | 156.52 | 3.981 | 6.67 | 6.37 | 6.984127 | 1.751911
2C-04 | 1 | 24.96 | 156.52 | 3.981 | 6.67 | 6.37 | 7.026455 | 1.76602
2C-04 | 1 | 24.96 | 156.52 | 3.981 | 6.67 | 6.37 | 7.068783 | 1.775426
2C-04 | 1 | 24.96 | 156.52 | 3.981 | 6.67 | 6.37 | 7.111111 | 1.787184
2C-04 | 1 | 24.96 | 156.52 | 3.981 | 6.67 | 6.37 | 7.153439 | 1.79659
2C-04 | 1 | 24.96 | 156.52 | 3.981 | 6.67 | 6.37 | 7.195767 | 1.808348
2C-04 | 1 | 24.96 | 156.52 | 3.981 | 6.67 | 6.37 | 7.238095 | 1.820106
2C-04 | 1 | 24.96 | 156.52 | 3.981 | 6.67 | 6.37 | 7.280423 | 1.829512
2C-04 | 1 | 24.96 | 156.52 | 3.981 | 6.67 | 6.37 | 7.322751 | 1.84127
2C-04 | 1 | 24.96 | 156.52 | 3.981 | 6.67 | 6.37 | 7.365079 | 1.850676
2C-04 | 1 | 24.96 | 156.52 | 3.981 | 6.67 | 6.37 | 7.407407 | 1.862434
2C-04 | 1 | 24.96 | 156.52 | 3.981 | 6.67 | 6.37 | 7.449735 | 1.87184
2C-04 | 1 | 24.96 | 156.52 | 3.981 | 6.67 | 6.37 | 7.492063 | 1.883598
2C-04 | 1 | 24.96 | 156.52 | 3.981 | 6.67 | 6.37 | 7.534392 | 1.893004
2C-04 | 1 | 24.96 | 156.52 | 3.981 | 6.67 | 6.37 | 7.57672 | 1.904762
2C-04 | 1 | 24.96 | 156.52 | 3.981 | 6.67 | 6.37 | 7.619048 | 1.914168
2C-04 | 1 | 24.96 | 156.52 | 3.981 | 6.67 | 6.37 | 7.661376 | 1.923574
2C-04 | 1 | 24.96 | 156.52 | 3.981 | 6.67 | 6.37 | 7.703704 | 1.935332
2C-04 | 1 | 24.96 | 156.52 | 3.981 | 6.67 | 6.37 | 7.746032 | 1.958848
2C-04 | 1 | 24.96 | 156.52 | 3.981 | 6.67 | 6.37 | 7.78836 | 1.970606
2C-04 | 1 | 24.96 | 156.52 | 3.981 | 6.67 | 6.37 | 7.830688 | 1.97766
2C-04 | 1 | 24.96 | 156.52 | 3.981 | 6.67 | 6.37 | 7.873016 | 2.001176
2C-04 | 1 | 24.96 | 156.52 | 3.981 | 6.67 | 6.37 | 7.915344 | 2.00823
2C-04 | 1 | 24.96 | 156.52 | 3.981 | 6.67 | 6.37 | 7.957672 | 2.027043
2C-04 | 1 | 24.96 | 156.52 | 3.981 | 6.67 | 6.37 | 8 | 2.05291
2C-04 | 1 | 24.96 | 156.52 | 3.981 | 6.67 | 6.37 | 8.042328 | 2.071723
2C-04 | 1 | 24.96 | 156.52 | 3.981 | 6.67 | 6.37 | 8.084656 | 2.088183
2C-04 | 1 | 24.96 | 156.52 | 3.981 | 6.67 | 6.37 | 8.126984 | 2.135215
2C-04 | 0 | 24.96 | 156.52 | 3.981 | 6.67 | 6.37 | 0.04232804 | 2.149324
2C-04 | 0 | 24.96 | 156.52 | 3.981 | 6.67 | 6.37 | 8.126984 | 2.135215
2C-04 | 0 | 24.96 | 156.52 | 3.981 | 6.67 | 6.37 | 0.08465608 | 2.154027
2C-04 | 0 | 24.96 | 156.52 | 3.981 | 6.67 | 6.37 | 0.1269841 | 2.205761
2C-04 | 0 | 24.96 | 156.52 | 3.981 | 6.67 | 6.37 | 0.1693122 | 2.226925
2C-04 | 0 | 24.96 | 156.52 | 3.981 | 6.67 | 6.37 | 0.2116402 | 2.248089
2C-04 | 0 | 24.96 | 156.52 | 3.981 | 6.67 | 6.37 | 0.2539683 | 2.269253
2C-04 | 0 | 24.96 | 156.52 | 3.981 | 6.67 | 6.37 | 0.2962963 | 2.290417
2C-04 | 0 | 24.96 | 156.52 | 3.981 | 6.67 | 6.37 | 0.3386243 | 2.311581
2C-04 | 0 | 24.96 | 156.52 | 3.981 | 6.67 | 6.37 | 0.3809524 | 2.328042
2C-04 | 0 | 24.96 | 156.52 | 3.981 | 6.67 | 6.37 | 0.4232804 | 2.344503
2C-04 | 0 | 24.96 | 156.52 | 3.981 | 6.67 | 6.37 | 0.4656085 | 2.365667
2C-04 | 0 | 24.96 | 156.52 | 3.981 | 6.67 | 6.37 | 0.5079365 | 2.400941
2C-04 | 0 | 24.96 | 156.52 | 3.981 | 6.67 | 6.37 | 0.5502646 | 2.429159
2C-04 | 0 | 24.96 | 156.52 | 3.981 | 6.67 | 6.37 | 0.5925926 | 2.462081
2C-04 | 0 | 24.96 | 156.52 | 3.981 | 6.67 | 6.37 | 0.6349206 | 2.473839
2C-04 | 0 | 24.96 | 156.52 | 3.981 | 6.67 | 6.37 | 0.6772487 | 2.495003
2C-04 | 0 | 24.96 | 156.52 | 3.981 | 6.67 | 6.37 | 0.7195767 | 2.539683
2C-04 | 0 | 24.96 | 156.52 | 3.981 | 6.67 | 6.37 | 0.7619048 | 2.563198
2C-04 | 0 | 24.96 | 156.52 | 3.981 | 6.67 | 6.37 | 0.8042328 | 2.577307
2C-04 | 0 | 24.96 | 156.52 | 3.981 | 6.67 | 6.37 | 0.8465608 | 2.631393
2C-04 | 0 | 24.96 | 156.52 | 3.981 | 6.67 | 6.37 | 0.8888889 | 2.6408
2C-04 | 0 | 24.96 | 156.52 | 3.981 | 6.67 | 6.37 | 0.9312169 | 2.692534
2C-04 | 0 | 24.96 | 156.52 | 3.981 | 6.67 | 6.37 | 0.973545 | 2.704292
2C-04 | 0 | 24.96 | 156.52 | 3.981 | 6.67 | 6.37 | 1.015873 | 2.758377
2C-04 | 0 | 24.96 | 156.52 | 3.981 | 6.67 | 6.37 | 1.058201 | 2.767784
2C-04 | 0 | 24.96 | 156.52 | 3.981 | 6.67 | 6.37 | 1.100529 | 2.814815
2C-04 | 0 | 24.96 | 156.52 | 3.981 | 6.67 | 6.37 | 1.142857 | 2.861846
2C-04 | 0 | 24.96 | 156.52 | 3.981 | 6.67 | 6.37 | 1.185185 | 2.880658
2C-04 | 0 | 24.96 | 156.52 | 3.981 | 6.67 | 6.37 | 1.227513 | 2.925338
2C-04 | 0 | 24.96 | 156.52 | 3.981 | 6.67 | 6.37 | 1.269841 | 2.937096
2C-04 | 0 | 24.96 | 156.52 | 3.981 | 6.67 | 6.37 | 1.312169 | 2.98883
2C-04 | 0 | 24.96 | 156.52 | 3.981 | 6.67 | 6.37 | 1.354497 | 3.002939
2C-04 | 0 | 24.96 | 156.52 | 3.981 | 6.67 | 6.37 | 1.396825 | 3.031158
2C-04 | 0 | 24.96 | 156.52 | 3.981 | 6.67 | 6.37 | 1.439153 | 3.075838
2C-04 | 0 | 24.96 | 156.52 | 3.981 | 6.67 | 6.37 | 1.481481 | 3.085244
2C-04 | 0 | 24.96 | 156.52 | 3.981 | 6.67 | 6.37 | 1.52381 | 3.120517
2C-04 | 0 | 24.96 | 156.52 | 3.981 | 6.67 | 6.37 | 1.566138 | 3.160494
2C-04 | 0 | 24.96 | 156.52 | 3.981 | 6.67 | 6.37 | 1.608466 | 3.1699
2C-04 | 0 | 24.96 | 156.52 | 3.981 | 6.67 | 6.37 | 1.650794 | 3.198119
2C-04 | 0 | 24.96 | 156.52 | 3.981 | 6.67 | 6.37 | 1.693122 | 3.238095
2C-04 | 0 | 24.96 | 156.52 | 3.981 | 6.67 | 6.37 | 1.73545 | 3.261611
2C-04 | 0 | 24.96 | 156.52 | 3.981 | 6.67 | 6.37 | 1.777778 | 3.273369
2C-04 | 0 | 24.96 | 156.52 | 3.981 | 6.67 | 6.37 | 1.820106 | 3.308642
2C-04 | 0 | 24.96 | 156.52 | 3.981 | 6.67 | 6.37 | 1.862434 | 3.339212
2C-04 | 0 | 24.96 | 156.52 | 3.981 | 6.67 | 6.37 | 1.904762 | 3.369782
2C-04 | 0 | 24.96 | 156.52 | 3.981 | 6.67 | 6.37 | 1.94709 | 3.383892
2C-04 | 0 | 24.96 | 156.52 | 3.981 | 6.67 | 6.37 | 1.989418 | 3.402704
2C-04 | 0 | 24.96 | 156.52 | 3.981 | 6.67 | 6.37 | 2.031746 | 3.435626
2C-04 | 0 | 24.96 | 156.52 | 3.981 | 6.67 | 6.37 | 2.074074 | 3.459142
2C-04 | 0 | 24.96 | 156.52 | 3.981 | 6.67 | 6.37 | 2.116402 | 3.489712
2C-04 | 0 | 24.96 | 156.52 | 3.981 | 6.67 | 6.37 | 2.15873 | 3.517931
2C-04 | 0 | 24.96 | 156.52 | 3.981 | 6.67 | 6.37 | 2.201058 | 3.539095
2C-04 | 0 | 24.96 | 156.52 | 3.981 | 6.67 | 6.37 | 2.243386 | 3.555556
2C-04 | 0 | 24.96 | 156.52 | 3.981 | 6.67 | 6.37 | 2.285714 | 3.572016
2C-04 | 0 | 24.96 | 156.52 | 3.981 | 6.67 | 6.37 | 2.328042 | 3.59318
2C-04 | 0 | 24.96 | 156.52 | 3.981 | 6.67 | 6.37 | 2.37037 | 3.614345
2C-04 | 0 | 24.96 | 156.52 | 3.981 | 6.67 | 6.37 | 2.412698 | 3.63786
2C-04 | 0 | 24.96 | 156.52 | 3.981 | 6.67 | 6.37 | 2.455026 | 3.659024
2C-04 | 0 | 24.96 | 156.52 | 3.981 | 6.67 | 6.37 | 2.497354 | 3.68254
2C-04 | 0 | 24.96 | 156.52 | 3.981 | 6.67 | 6.37 | 2.539683 | 3.703704
2C-04 | 0 | 24.96 | 156.52 | 3.981 | 6.67 | 6.37 | 2.582011 | 3.722516
2C-04 | 0 | 24.96 | 156.52 | 3.981 | 6.67 | 6.37 | 2.624339 | 3.74368
2C-04 | 0 | 24.96 | 156.52 | 3.981 | 6.67 | 6.37 | 2.666667 | 3.762493
2C-04 | 0 | 24.96 | 156.52 | 3.981 | 6.67 | 6.37 | 2.708995 | 3.786008
2C-04 | 0 | 24.96 | 156.52 | 3.981 | 6.67 | 6.37 | 2.751323 | 3.811875
2C-04 | 0 | 24.96 | 156.52 | 3.981 | 6.67 | 6.37 | 2.793651 | 3.833039
2C-04 | 0 | 24.96 | 156.52 | 3.981 | 6.67 | 6.37 | 2.835979 | 3.842446
2C-04 | 0 | 24.96 | 156.52 | 3.981 | 6.67 | 6.37 | 2.878307 | 3.861258
2C-04 | 0 | 24.96 | 156.52 | 3.981 | 6.67 | 6.37 | 2.920635 | 3.884774
2C-04 | 0 | 24.96 | 156.52 | 3.981 | 6.67 | 6.37 | 2.962963 | 3.896531
2C-04 | 0 | 24.96 | 156.52 | 3.981 | 6.67 | 6.37 | 3.005291 | 3.915344
2C-04 | 0 | 24.96 | 156.52 | 3.981 | 6.67 | 6.37 | 3.047619 | 3.938859
2C-04 | 0 | 24.96 | 156.52 | 3.981 | 6.67 | 6.37 | 3.089947 | 3.945914
2C-04 | 0 | 24.96 | 156.52 | 3.981 | 6.67 | 6.37 | 3.132275 | 3.96943
2C-04 | 0 | 24.96 | 156.52 | 3.981 | 6.67 | 6.37 | 3.174603 | 3.976484
2C-04 | 0 | 24.96 | 156.52 | 3.981 | 6.67 | 6.37 | 3.216931 | 3.995297
2C-04 | 0 | 24.96 | 156.52 | 3.981 | 6.67 | 6.37 | 3.259259 | 4.011758
2C-04 | 0 | 24.96 | 156.52 | 3.981 | 6.67 | 6.37 | 3.301587 | 4.018812
2C-04 | 0 | 24.96 | 156.52 | 3.981 | 6.67 | 6.37 | 3.343915 | 4.032922
2C-04 | 0 | 24.96 | 156.52 | 3.981 | 6.67 | 6.37 | 3.386243 | 4.054086
2C-04 | 0 | 24.96 | 156.52 | 3.981 | 6.67 | 6.37 | 3.428571 | 4.063492
2C-04 | 0 | 24.96 | 156.52 | 3.981 | 6.67 | 6.37 | 3.470899 | 4.072898
2C-04 | 0 | 24.96 | 156.52 | 3.981 | 6.67 | 6.37 | 3.513228 | 4.082305
2C-04 | 0 | 24.96 | 156.52 | 3.981 | 6.67 | 6.37 | 3.555556 | 4.094062
2C-04 | 0 | 24.96 | 156.52 | 3.981 | 6.67 | 6.37 | 3.597884 | 4.10582
2C-04 | 0 | 24.96 | 156.52 | 3.981 | 6.67 | 6.37 | 3.640212 | 4.115226
2C-04 | 0 | 24.96 | 156.52 | 3.981 | 6.67 | 6.37 | 3.68254 | 4.126984
2C-04 | 0 | 24.96 | 156.52 | 3.981 | 6.67 | 6.37 | 3.724868 | 4.138742
2C-04 | 0 | 24.96 | 156.52 | 3.981 | 6.67 | 6.37 | 3.767196 | 4.148148
2C-04 | 0 | 24.96 | 156.52 | 3.981 | 6.67 | 6.37 | 3.809524 | 4.159906
2C-04 | 0 | 24.96 | 156.52 | 3.981 | 6.67 | 6.37 | 3.851852 | 4.157554
2C-04 | 0 | 24.96 | 156.52 | 3.981 | 6.67 | 6.37 | 3.89418 | 4.169312
2C-04 | 0 | 24.96 | 156.52 | 3.981 | 6.67 | 6.37 | 3.936508 | 4.18107
2C-04 | 0 | 24.96 | 156.52 | 3.981 | 6.67 | 6.37 | 3.978836 | 4.176367
2C-04 | 0 | 24.96 | 156.52 | 3.981 | 6.67 | 6.37 | 4.021164 | 4.178718
2C-04 | 0 | 24.96 | 156.52 | 3.981 | 6.67 | 6.37 | 4.063492 | 4.190476
2C-04 | 0 | 24.96 | 156.52 | 3.981 | 6.67 | 6.37 | 4.10582 | 4.192828
2C-04 | 0 | 24.96 | 156.52 | 3.981 | 6.67 | 6.37 | 4.148148 | 4.202234
2C-04 | 0 | 24.96 | 156.52 | 3.981 | 6.67 | 6.37 | 4.190476 | 4.202234
2C-04 | 0 | 24.96 | 156.52 | 3.981 | 6.67 | 6.37 | 4.232804 | 4.202234
2C-04 | 0 | 24.96 | 156.52 | 3.981 | 6.67 | 6.37 | 4.275132 | 4.199882
2C-04 | 0 | 24.96 | 156.52 | 3.981 | 6.67 | 6.37 | 4.31746 | 4.199882
2C-04 | 0 | 24.96 | 156.52 | 3.981 | 6.67 | 6.37 | 4.359788 | 4.202234
2C-04 | 0 | 24.96 | 156.52 | 3.981 | 6.67 | 6.37 | 4.402116 | 4.202234
2C-04 | 0 | 24.96 | 156.52 | 3.981 | 6.67 | 6.37 | 4.444444 | 4.202234
2C-04 | 0 | 24.96 | 156.52 | 3.981 | 6.67 | 6.37 | 4.486772 | 4.199882
2C-04 | 0 | 24.96 | 156.52 | 3.981 | 6.67 | 6.37 | 4.529101 | 4.190476
2C-04 | 0 | 24.96 | 156.52 | 3.981 | 6.67 | 6.37 | 4.571429 | 4.188125
2C-04 | 0 | 24.96 | 156.52 | 3.981 | 6.67 | 6.37 | 4.613757 | 4.178718
2C-04 | 0 | 24.96 | 156.52 | 3.981 | 6.67 | 6.37 | 4.656085 | 4.18107
2C-04 | 0 | 24.96 | 156.52 | 3.981 | 6.67 | 6.37 | 4.698413 | 4.171664
2C-04 | 0 | 24.96 | 156.52 | 3.981 | 6.67 | 6.37 | 4.740741 | 4.166961
2C-04 | 0 | 24.96 | 156.52 | 3.981 | 6.67 | 6.37 | 4.783069 | 4.157554
2C-04 | 0 | 24.96 | 156.52 | 3.981 | 6.67 | 6.37 | 4.825397 | 4.152851
2C-04 | 0 | 24.96 | 156.52 | 3.981 | 6.67 | 6.37 | 4.867725 | 4.143445
2C-04 | 0 | 24.96 | 156.52 | 3.981 | 6.67 | 6.37 | 4.910053 | 4.138742
2C-04 | 0 | 24.96 | 156.52 | 3.981 | 6.67 | 6.37 | 4.952381 | 4.126984
2C-04 | 0 | 24.96 | 156.52 | 3.981 | 6.67 | 6.37 | 4.994709 | 4.117578
2C-04 | 0 | 24.96 | 156.52 | 3.981 | 6.67 | 6.37 | 5.037037 | 4.10582
2C-04 | 0 | 24.96 | 156.52 | 3.981 | 6.67 | 6.37 | 5.079365 | 4.096414
2C-04 | 0 | 24.96 | 156.52 | 3.981 | 6.67 | 6.37 | 5.121693 | 4.087008
2C-04 | 0 | 24.96 | 156.52 | 3.981 | 6.67 | 6.37 | 5.164021 | 4.07525
2C-04 | 0 | 24.96 | 156.52 | 3.981 | 6.67 | 6.37 | 5.206349 | 4.056437
2C-04 | 0 | 24.96 | 156.52 | 3.981 | 6.67 | 6.37 | 5.248677 | 4.039976
2C-04 | 0 | 24.96 | 156.52 | 3.981 | 6.67 | 6.37 | 5.291005 | 4.032922
2C-04 | 0 | 24.96 | 156.52 | 3.981 | 6.67 | 6.37 | 5.333333 | 4.016461
2C-04 | 0 | 24.96 | 156.52 | 3.981 | 6.67 | 6.37 | 5.375661 | 3.997648
2C-04 | 0 | 24.96 | 156.52 | 3.981 | 6.67 | 6.37 | 5.417989 | 3.985891
2C-04 | 0 | 24.96 | 156.52 | 3.981 | 6.67 | 6.37 | 5.460317 | 3.967078
2C-04 | 0 | 24.96 | 156.52 | 3.981 | 6.67 | 6.37 | 5.502646 | 3.950617
2C-04 | 0 | 24.96 | 156.52 | 3.981 | 6.67 | 6.37 | 5.544974 | 3.938859
2C-04 | 0 | 24.96 | 156.52 | 3.981 | 6.67 | 6.37 | 5.587302 | 3.912992
2C-04 | 0 | 24.96 | 156.52 | 3.981 | 6.67 | 6.37 | 5.62963 | 3.896531
2C-04 | 0 | 24.96 | 156.52 | 3.981 | 6.67 | 6.37 | 5.671958 | 3.884774
2C-04 | 0 | 24.96 | 156.52 | 3.981 | 6.67 | 6.37 | 5.714286 | 3.86361
2C-04 | 0 | 24.96 | 156.52 | 3.981 | 6.67 | 6.37 | 5.756614 | 3.840094
2C-04 | 0 | 24.96 | 156.52 | 3.981 | 6.67 | 6.37 | 5.798942 | 3.81893
2C-04 | 0 | 24.96 | 156.52 | 3.981 | 6.67 | 6.37 | 5.84127 | 3.797766
2C-04 | 0 | 24.96 | 156.52 | 3.981 | 6.67 | 6.37 | 5.883598 | 3.776602
2C-04 | 0 | 24.96 | 156.52 | 3.981 | 6.67 | 6.37 | 5.925926 | 3.755438
2C-04 | 0 | 24.96 | 156.52 | 3.981 | 6.67 | 6.37 | 5.968254 | 3.736626
2C-04 | 0 | 24.96 | 156.52 | 3.981 | 6.67 | 6.37 | 6.010582 | 3.710758
2C-04 | 0 | 24.96 | 156.52 | 3.981 | 6.67 | 6.37 | 6.05291 | 3.677837
2C-04 | 0 | 24.96 | 156.52 | 3.981 | 6.67 | 6.37 | 6.095238 | 3.656673
2C-04 | 0 | 24.96 | 156.52 | 3.981 | 6.67 | 6.37 | 6.137566 | 3.640212
2C-04 | 0 | 24.96 | 156.52 | 3.981 | 6.67 | 6.37 | 6.179894 | 3.623751
2C-04 | 0 | 24.96 | 156.52 | 3.981 | 6.67 | 6.37 | 6.222222 | 3.588477
2C-04 | 0 | 24.96 | 156.52 | 3.981 | 6.67 | 6.37 | 6.26455 | 3.564962
2C-04 | 0 | 24.96 | 156.52 | 3.981 | 6.67 | 6.37 | 6.306878 | 3.527337
2C-04 | 0 | 24.96 | 156.52 | 3.981 | 6.67 | 6.37 | 6.349206 | 3.517931
2C-04 | 0 | 24.96 | 156.52 | 3.981 | 6.67 | 6.37 | 6.391534 | 3.48736
2C-04 | 0 | 24.96 | 156.52 | 3.981 | 6.67 | 6.37 | 6.433862 | 3.447384
2C-04 | 0 | 24.96 | 156.52 | 3.981 | 6.67 | 6.37 | 6.47619 | 3.428571
2C-04 | 0 | 24.96 | 156.52 | 3.981 | 6.67 | 6.37 | 6.518519 | 3.407407
2C-04 | 0 | 24.96 | 156.52 | 3.981 | 6.67 | 6.37 | 6.560847 | 3.360376
2C-04 | 0 | 24.96 | 156.52 | 3.981 | 6.67 | 6.37 | 6.603175 | 3.348618
2C-04 | 0 | 24.96 | 156.52 | 3.981 | 6.67 | 6.37 | 6.645503 | 3.310994
2C-04 | 0 | 24.96 | 156.52 | 3.981 | 6.67 | 6.37 | 6.687831 | 3.278072
2C-04 | 0 | 24.96 | 156.52 | 3.981 | 6.67 | 6.37 | 6.730159 | 3.261611
2C-04 | 0 | 24.96 | 156.52 | 3.981 | 6.67 | 6.37 | 6.772487 | 3.209877
2C-04 | 0 | 24.96 | 156.52 | 3.981 | 6.67 | 6.37 | 6.814815 | 3.202822
2C-04 | 0 | 24.96 | 156.52 | 3.981 | 6.67 | 6.37 | 6.857143 | 3.151088
2C-04 | 0 | 24.96 | 156.52 | 3.981 | 6.67 | 6.37 | 6.899471 | 3.134627
2C-04 | 0 | 24.96 | 156.52 | 3.981 | 6.67 | 6.37 | 6.941799 | 3.097002
2C-04 | 0 | 24.96 | 156.52 | 3.981 | 6.67 | 6.37 | 6.984127 | 3.068783
2C-04 | 0 | 24.96 | 156.52 | 3.981 | 6.67 | 6.37 | 7.026455 | 3.047619
2C-04 | 0 | 24.96 | 156.52 | 3.981 | 6.67 | 6.37 | 7.068783 | 2.998236
2C-04 | 0 | 24.96 | 156.52 | 3.981 | 6.67 | 6.37 | 7.111111 | 2.991182
2C-04 | 0 | 24.96 | 156.52 | 3.981 | 6.67 | 6.37 | 7.153439 | 2.937096
2C-04 | 0 | 24.96 | 156.52 | 3.981 | 6.67 | 6.37 | 7.195767 | 2.925338
2C-04 | 0 | 24.96 | 156.52 | 3.981 | 6.67 | 6.37 | 7.238095 | 2.873604
2C-04 | 0 | 24.96 | 156.52 | 3.981 | 6.67 | 6.37 | 7.280423 | 2.861846
2C-04 | 0 | 24.96 | 156.52 | 3.981 | 6.67 | 6.37 | 7.322751 | 2.80776
2C-04 | 0 | 24.96 | 156.52 | 3.981 | 6.67 | 6.37 | 7.365079 | 2.800705
2C-04 | 0 | 24.96 | 156.52 | 3.981 | 6.67 | 6.37 | 7.407407 | 2.751323
2C-04 | 0 | 24.96 | 156.52 | 3.981 | 6.67 | 6.37 | 7.449735 | 2.70194
2C-04 | 0 | 24.96 | 156.52 | 3.981 | 6.67 | 6.37 | 7.492063 | 2.685479
2C-04 | 0 | 24.96 | 156.52 | 3.981 | 6.67 | 6.37 | 7.534392 | 2.650206
2C-04 | 0 | 24.96 | 156.52 | 3.981 | 6.67 | 6.37 | 7.57672 | 2.605526
2C-04 | 0 | 24.96 | 156.52 | 3.981 | 6.67 | 6.37 | 7.619048 | 2.560847
2C-04 | 0 | 24.96 | 156.52 | 3.981 | 6.67 | 6.37 | 7.661376 | 2.518519
2C-04 | 0 | 24.96 | 156.52 | 3.981 | 6.67 | 6.37 | 7.703704 | 2.473839
2C-04 | 0 | 24.96 | 156.52 | 3.981 | 6.67 | 6.37 | 7.746032 | 2.429159
2C-04 | 0 | 24.96 | 156.52 | 3.981 | 6.67 | 6.37 | 7.78836 | 2.403292
2C-04 | 0 | 24.96 | 156.52 | 3.981 | 6.67 | 6.37 | 7.830688 | 2.375073
2C-04 | 0 | 24.96 | 156.52 | 3.981 | 6.67 | 6.37 | 7.873016 | 2.320988
2C-04 | 0 | 24.96 | 156.52 | 3.981 | 6.67 | 6.37 | 7.915344 | 2.313933
2C-04 | 0 | 24.96 | 156.52 | 3.981 | 6.67 | 6.37 | 7.957672 | 2.257496
2C-04 | 0 | 24.96 | 156.52 | 3.981 | 6.67 | 6.37 | 8 | 2.250441
2C-04 | 0 | 24.96 | 156.52 | 3.981 | 6.67 | 6.37 | 8.042328 | 2.208113
2C-04 | 0 | 24.96 | 156.52 | 3.981 | 6.67 | 6.37 | 8.084656 | 2.179894
2C-05 | 1 | 19.93 | 157.51 | 3.102 | 5.83 | 4.85 | 0.08465608 | 1.733098
2C-05 | 1 | 19.93 | 157.51 | 3.102 | 5.83 | 4.85 | 0.1269841 | 1.726044
2C-05 | 1 | 19.93 | 157.51 | 3.102 | 5.83 | 4.85 | 0.1693122 | 1.714286
2C-05 | 1 | 19.93 | 157.51 | 3.102 | 5.83 | 4.85 | 0.2116402 | 1.709583
2C-05 | 1 | 19.93 | 157.51 | 3.102 | 5.83 | 4.85 | 0.2539683 | 1.702528
2C-05 | 1 | 19.93 | 157.51 | 3.102 | 5.83 | 4.85 | 0.2962963 | 1.702528
2C-05 | 1 | 19.93 | 157.51 | 3.102 | 5.83 | 4.85 | 0.3386243 | 1.702528
2C-05 | 1 | 19.93 | 157.51 | 3.102 | 5.83 | 4.85 | 0.3809524 | 1.704879
2C-05 | 1 | 19.93 | 157.51 | 3.102 | 5.83 | 4.85 | 0.4232804 | 1.704879
2C-05 | 1 | 19.93 | 157.51 | 3.102 | 5.83 | 4.85 | 0.4656085 | 1.704879
2C-05 | 1 | 19.93 | 157.51 | 3.102 | 5.83 | 4.85 | 0.5079365 | 1.704879
2C-05 | 1 | 19.93 | 157.51 | 3.102 | 5.83 | 4.85 | 0.5502646 | 1.704879
2C-05 | 1 | 19.93 | 157.51 | 3.102 | 5.83 | 4.85 | 0.5925926 | 1.704879
2C-05 | 1 | 19.93 | 157.51 | 3.102 | 5.83 | 4.85 | 0.6349206 | 1.702528
2C-05 | 1 | 19.93 | 157.51 | 3.102 | 5.83 | 4.85 | 0.6772487 | 1.697825
2C-05 | 1 | 19.93 | 157.51 | 3.102 | 5.83 | 4.85 | 0.7195767 | 1.695473
2C-05 | 1 | 19.93 | 157.51 | 3.102 | 5.83 | 4.85 | 0.7619048 | 1.693122
2C-05 | 1 | 19.93 | 157.51 | 3.102 | 5.83 | 4.85 | 0.8042328 | 1.693122
2C-05 | 1 | 19.93 | 157.51 | 3.102 | 5.83 | 4.85 | 0.8465608 | 1.693122
2C-05 | 1 | 19.93 | 157.51 | 3.102 | 5.83 | 4.85 | 0.8888889 | 1.688419
2C-05 | 1 | 19.93 | 157.51 | 3.102 | 5.83 | 4.85 | 0.9312169 | 1.681364
2C-05 | 1 | 19.93 | 157.51 | 3.102 | 5.83 | 4.85 | 0.973545 | 1.679012
2C-05 | 1 | 19.93 | 157.51 | 3.102 | 5.83 | 4.85 | 1.015873 | 1.683715
2C-05 | 1 | 19.93 | 157.51 | 3.102 | 5.83 | 4.85 | 1.058201 | 1.683715
2C-05 | 1 | 19.93 | 157.51 | 3.102 | 5.83 | 4.85 | 1.100529 | 1.669606
2C-05 | 1 | 19.93 | 157.51 | 3.102 | 5.83 | 4.85 | 1.142857 | 1.662551
2C-05 | 1 | 19.93 | 157.51 | 3.102 | 5.83 | 4.85 | 1.185185 | 1.639036
2C-05 | 1 | 19.93 | 157.51 | 3.102 | 5.83 | 4.85 | 1.227513 | 1.631981
2C-05 | 1 | 19.93 | 157.51 | 3.102 | 5.83 | 4.85 | 1.269841 | 1.606114
2C-05 | 1 | 19.93 | 157.51 | 3.102 | 5.83 | 4.85 | 1.312169 | 1.582598
2C-05 | 1 | 19.93 | 157.51 | 3.102 | 5.83 | 4.85 | 1.354497 | 1.561434
2C-05 | 1 | 19.93 | 157.51 | 3.102 | 5.83 | 4.85 | 1.396825 | 1.544974
2C-05 | 1 | 19.93 | 157.51 | 3.102 | 5.83 | 4.85 | 1.439153 | 1.528513
2C-05 | 1 | 19.93 | 157.51 | 3.102 | 5.83 | 4.85 | 1.481481 | 1.497942
2C-05 | 1 | 19.93 | 157.51 | 3.102 | 5.83 | 4.85 | 1.52381 | 1.457966
2C-05 | 1 | 19.93 | 157.51 | 3.102 | 5.83 | 4.85 | 1.566138 | 1.439153
2C-05 | 1 | 19.93 | 157.51 | 3.102 | 5.83 | 4.85 | 1.608466 | 1.417989
2C-05 | 1 | 19.93 | 157.51 | 3.102 | 5.83 | 4.85 | 1.650794 | 1.370958
2C-05 | 1 | 19.93 | 157.51 | 3.102 | 5.83 | 4.85 | 1.693122 | 1.361552
2C-05 | 1 | 19.93 | 157.51 | 3.102 | 5.83 | 4.85 | 1.73545 | 1.307466
2C-05 | 1 | 19.93 | 157.51 | 3.102 | 5.83 | 4.85 | 1.777778 | 1.295708
2C-05 | 1 | 19.93 | 157.51 | 3.102 | 5.83 | 4.85 | 1.820106 | 1.248677
2C-05 | 1 | 19.93 | 157.51 | 3.102 | 5.83 | 4.85 | 1.862434 | 1.201646
2C-05 | 1 | 19.93 | 157.51 | 3.102 | 5.83 | 4.85 | 1.904762 | 1.19224
2C-05 | 1 | 19.93 | 157.51 | 3.102 | 5.83 | 4.85 | 1.94709 | 1.142857
2C-05 | 1 | 19.93 | 157.51 | 3.102 | 5.83 | 4.85 | 1.989418 | 1.088771
2C-05 | 1 | 19.93 | 157.51 | 3.102 | 5.83 | 4.85 | 2.031746 | 1.079365
2C-05 | 1 | 19.93 | 157.51 | 3.102 | 5.83 | 4.85 | 2.074074 | 1.04174
2C-05 | 1 | 19.93 | 157.51 | 3.102 | 5.83 | 4.85 | 2.116402 | 0.994709
2C-05 | 1 | 19.93 | 157.51 | 3.102 | 5.83 | 4.85 | 2.15873 | 0.9476778
2C-05 | 1 | 19.93 | 157.51 | 3.102 | 5.83 | 4.85 | 2.201058 | 0.9029982
2C-05 | 1 | 19.93 | 157.51 | 3.102 | 5.83 | 4.85 | 2.243386 | 0.8818342
2C-05 | 1 | 19.93 | 157.51 | 3.102 | 5.83 | 4.85 | 2.285714 | 0.8536155
2C-05 | 1 | 19.93 | 157.51 | 3.102 | 5.83 | 4.85 | 2.328042 | 0.8089359
2C-05 | 1 | 19.93 | 157.51 | 3.102 | 5.83 | 4.85 | 2.37037 | 0.7619048
2C-05 | 1 | 19.93 | 157.51 | 3.102 | 5.83 | 4.85 | 2.412698 | 0.7195767
2C-05 | 1 | 19.93 | 157.51 | 3.102 | 5.83 | 4.85 | 2.455026 | 0.6748971
2C-05 | 1 | 19.93 | 157.51 | 3.102 | 5.83 | 4.85 | 2.497354 | 0.627866
2C-05 | 1 | 19.93 | 157.51 | 3.102 | 5.83 | 4.85 | 2.539683 | 0.6019988
2C-05 | 1 | 19.93 | 157.51 | 3.102 | 5.83 | 4.85 | 2.582011 | 0.5784832
2C-05 | 1 | 19.93 | 157.51 | 3.102 | 5.83 | 4.85 | 2.624339 | 0.5291005
2C-05 | 1 | 19.93 | 157.51 | 3.102 | 5.83 | 4.85 | 2.666667 | 0.4797178
2C-05 | 1 | 19.93 | 157.51 | 3.102 | 5.83 | 4.85 | 2.708995 | 0.4726631
2C-05 | 1 | 19.93 | 157.51 | 3.102 | 5.83 | 4.85 | 2.751323 | 0.4185773
2C-05 | 1 | 19.93 | 157.51 | 3.102 | 5.83 | 4.85 | 2.793651 | 0.4021164
2C-05 | 1 | 19.93 | 157.51 | 3.102 | 5.83 | 4.85 | 2.835979 | 0.3574368
2C-05 | 1 | 19.93 | 157.51 | 3.102 | 5.83 | 4.85 | 2.878307 | 0.3433275
2C-05 | 1 | 19.93 | 157.51 | 3.102 | 5.83 | 4.85 | 2.920635 | 0.2892416
2C-05 | 1 | 19.93 | 157.51 | 3.102 | 5.83 | 4.85 | 2.962963 | 0.2751323
2C-05 | 1 | 19.93 | 157.51 | 3.102 | 5.83 | 4.85 | 3.005291 | 0.2539683
2C-05 | 1 | 19.93 | 157.51 | 3.102 | 5.83 | 4.85 | 3.047619 | 0.2210464
2C-05 | 1 | 19.93 | 157.51 | 3.102 | 5.83 | 4.85 | 3.089947 | 0.1975309
2C-05 | 1 | 19.93 | 157.51 | 3.102 | 5.83 | 4.85 | 3.132275 | 0.1716637
2C-05 | 1 | 19.93 | 157.51 | 3.102 | 5.83 | 4.85 | 3.174603 | 0.1528513
2C-05 | 1 | 19.93 | 157.51 | 3.102 | 5.83 | 4.85 | 3.216931 | 0.1363904
2C-05 | 1 | 19.93 | 157.51 | 3.102 | 5.83 | 4.85 | 3.259259 | 0.1175779
2C-05 | 1 | 19.93 | 157.51 | 3.102 | 5.83 | 4.85 | 3.301587 | 0.09641387
2C-05 | 1 | 19.93 | 157.51 | 3.102 | 5.83 | 4.85 | 3.343915 | 0.08700764
2C-05 | 1 | 19.93 | 157.51 | 3.102 | 5.83 | 4.85 | 3.386243 | 0.07524985
2C-05 | 1 | 19.93 | 157.51 | 3.102 | 5.83 | 4.85 | 3.428571 | 0.05408583
2C-05 | 1 | 19.93 | 157.51 | 3.102 | 5.83 | 4.85 | 3.470899 | 0.05408583
2C-05 | 1 | 19.93 | 157.51 | 3.102 | 5.83 | 4.85 | 3.513228 | 0.04232804
2C-05 | 1 | 19.93 | 157.51 | 3.102 | 5.83 | 4.85 | 3.555556 | 0.03057025
2C-05 | 1 | 19.93 | 157.51 | 3.102 | 5.83 | 4.85 | 3.597884 | 0.03057025
2C-05 | 1 | 19.93 | 157.51 | 3.102 | 5.83 | 4.85 | 3.640212 | 0.03057025
2C-05 | 1 | 19.93 | 157.51 | 3.102 | 5.83 | 4.85 | 3.68254 | 0.03057025
2C-05 | 1 | 19.93 | 157.51 | 3.102 | 5.83 | 4.85 | 3.724868 | 0.03057025
2C-05 | 1 | 19.93 | 157.51 | 3.102 | 5.83 | 4.85 | 3.767196 | 0.04232804
2C-05 | 1 | 19.93 | 157.51 | 3.102 | 5.83 | 4.85 | 3.809524 | 0.05408583
2C-05 | 1 | 19.93 | 157.51 | 3.102 | 5.83 | 4.85 | 3.851852 | 0.05643739
2C-05 | 1 | 19.93 | 157.51 | 3.102 | 5.83 | 4.85 | 3.89418 | 0.07524985
2C-05 | 1 | 19.93 | 157.51 | 3.102 | 5.83 | 4.85 | 3.936508 | 0.08465608
2C-05 | 1 | 19.93 | 157.51 | 3.102 | 5.83 | 4.85 | 3.978836 | 0.09171076
2C-05 | 1 | 19.93 | 157.51 | 3.102 | 5.83 | 4.85 | 4.021164 | 0.1152263
2C-05 | 1 | 19.93 | 157.51 | 3.102 | 5.83 | 4.85 | 4.063492 | 0.122281
2C-05 | 1 | 19.93 | 157.51 | 3.102 | 5.83 | 4.85 | 4.10582 | 0.1457966
2C-05 | 1 | 19.93 | 157.51 | 3.102 | 5.83 | 4.85 | 4.148148 | 0.1669606
2C-05 | 1 | 19.93 | 157.51 | 3.102 | 5.83 | 4.85 | 4.190476 | 0.1857731
2C-05 | 1 | 19.93 | 157.51 | 3.102 | 5.83 | 4.85 | 4.232804 | 0.2045855
2C-05 | 1 | 19.93 | 157.51 | 3.102 | 5.83 | 4.85 | 4.275132 | 0.2422105
2C-05 | 1 | 19.93 | 157.51 | 3.102 | 5.83 | 4.85 | 4.31746 | 0.2751323
2C-05 | 1 | 19.93 | 157.51 | 3.102 | 5.83 | 4.85 | 4.359788 | 0.2962963
2C-05 | 1 | 19.93 | 157.51 | 3.102 | 5.83 | 4.85 | 4.402116 | 0.3174603
2C-05 | 1 | 19.93 | 157.51 | 3.102 | 5.83 | 4.85 | 4.444444 | 0.3644915
2C-05 | 1 | 19.93 | 157.51 | 3.102 | 5.83 | 4.85 | 4.486772 | 0.3786008
2C-05 | 1 | 19.93 | 157.51 | 3.102 | 5.83 | 4.85 | 4.529101 | 0.4232804
2C-05 | 1 | 19.93 | 157.51 | 3.102 | 5.83 | 4.85 | 4.571429 | 0.4726631
2C-05 | 1 | 19.93 | 157.51 | 3.102 | 5.83 | 4.85 | 4.613757 | 0.4844209
2C-05 | 1 | 19.93 | 157.51 | 3.102 | 5.83 | 4.85 | 4.656085 | 0.5243974
2C-05 | 1 | 19.93 | 157.51 | 3.102 | 5.83 | 4.85 | 4.698413 | 0.569077
2C-05 | 1 | 19.93 | 157.51 | 3.102 | 5.83 | 4.85 | 4.740741 | 0.6137566
2C-05 | 1 | 19.93 | 157.51 | 3.102 | 5.83 | 4.85 | 4.783069 | 0.6560847
2C-05 | 1 | 19.93 | 157.51 | 3.102 | 5.83 | 4.85 | 4.825397 | 0.6960611
2C-05 | 1 | 19.93 | 157.51 | 3.102 | 5.83 | 4.85 | 4.867725 | 0.7477954
2C-05 | 1 | 19.93 | 157.51 | 3.102 | 5.83 | 4.85 | 4.910053 | 0.7948266
2C-05 | 1 | 19.93 | 157.51 | 3.102 | 5.83 | 4.85 | 4.952381 | 0.8465608
2C-05 | 1 | 19.93 | 157.51 | 3.102 | 5.83 | 4.85 | 4.994709 | 0.8982951
2C-05 | 1 | 19.93 | 157.51 | 3.102 | 5.83 | 4.85 | 5.037037 | 0.9500294
2C-05 | 1 | 19.93 | 157.51 | 3.102 | 5.83 | 4.85 | 5.079365 | 1.004115
2C-05 | 1 | 19.93 | 157.51 | 3.102 | 5.83 | 4.85 | 5.121693 | 1.060553
2C-05 | 1 | 19.93 | 157.51 | 3.102 | 5.83 | 4.85 | 5.164021 | 1.109935
2C-05 | 1 | 19.93 | 157.51 | 3.102 | 5.83 | 4.85 | 5.206349 | 1.164021
2C-05 | 1 | 19.93 | 157.51 | 3.102 | 5.83 | 4.85 | 5.248677 | 1.208701
2C-05 | 1 | 19.93 | 157.51 | 3.102 | 5.83 | 4.85 | 5.291005 | 1.255732
2C-05 | 1 | 19.93 | 157.51 | 3.102 | 5.83 | 4.85 | 5.333333 | 1.300412
2C-05 | 1 | 19.93 | 157.51 | 3.102 | 5.83 | 4.85 | 5.375661 | 1.333333
2C-05 | 1 | 19.93 | 157.51 | 3.102 | 5.83 | 4.85 | 5.417989 | 1.370958
2C-05 | 1 | 19.93 | 157.51 | 3.102 | 5.83 | 4.85 | 5.460317 | 1.417989
2C-05 | 1 | 19.93 | 157.51 | 3.102 | 5.83 | 4.85 | 5.502646 | 1.457966
2C-05 | 1 | 19.93 | 157.51 | 3.102 | 5.83 | 4.85 | 5.544974 | 1.481481
2C-05 | 1 | 19.93 | 157.51 | 3.102 | 5.83 | 4.85 | 5.587302 | 1.502646
2C-05 | 1 | 19.93 | 157.51 | 3.102 | 5.83 | 4.85 | 5.62963 | 1.533216
2C-05 | 1 | 19.93 | 157.51 | 3.102 | 5.83 | 4.85 | 5.671958 | 1.55438
2C-05 | 1 | 19.93 | 157.51 | 3.102 | 5.83 | 4.85 | 5.714286 | 1.575544
2C-05 | 1 | 19.93 | 157.51 | 3.102 | 5.83 | 4.85 | 5.756614 | 1.596708
2C-05 | 1 | 19.93 | 157.51 | 3.102 | 5.83 | 4.85 | 5.798942 | 1.620223
2C-05 | 1 | 19.93 | 157.51 | 3.102 | 5.83 | 4.85 | 5.84127 | 1.627278
2C-05 | 1 | 19.93 | 157.51 | 3.102 | 5.83 | 4.85 | 5.883598 | 1.650794
2C-05 | 1 | 19.93 | 157.51 | 3.102 | 5.83 | 4.85 | 5.925926 | 1.662551
2C-05 | 1 | 19.93 | 157.51 | 3.102 | 5.83 | 4.85 | 5.968254 | 1.667255
2C-05 | 1 | 19.93 | 157.51 | 3.102 | 5.83 | 4.85 | 6.010582 | 1.681364
2C-05 | 1 | 19.93 | 157.51 | 3.102 | 5.83 | 4.85 | 6.05291 | 1.695473
2C-05 | 1 | 19.93 | 157.51 | 3.102 | 5.83 | 4.85 | 6.095238 | 1.702528
2C-05 | 1 | 19.93 | 157.51 | 3.102 | 5.83 | 4.85 | 6.137566 | 1.714286
2C-05 | 1 | 19.93 | 157.51 | 3.102 | 5.83 | 4.85 | 6.179894 | 1.726044
2C-05 | 1 | 19.93 | 157.51 | 3.102 | 5.83 | 4.85 | 6.222222 | 1.730747
2C-05 | 1 | 19.93 | 157.51 | 3.102 | 5.83 | 4.85 | 6.26455 | 1.73545
2C-05 | 1 | 19.93 | 157.51 | 3.102 | 5.83 | 4.85 | 6.306878 | 1.747208
2C-05 | 1 | 19.93 | 157.51 | 3.102 | 5.83 | 4.85 | 6.349206 | 1.744856
2C-05 | 1 | 19.93 | 157.51 | 3.102 | 5.83 | 4.85 | 6.391534 | 1.754262
2C-05 | 1 | 19.93 | 157.51 | 3.102 | 5.83 | 4.85 | 6.433862 | 1.756614
2C-05 | 1 | 19.93 | 157.51 | 3.102 | 5.83 | 4.85 | 6.47619 | 1.76602
2C-05 | 1 | 19.93 | 157.51 | 3.102 | 5.83 | 4.85 | 6.518519 | 1.768372
2C-05 | 1 | 19.93 | 157.51 | 3.102 | 5.83 | 4.85 | 6.560847 | 1.768372
2C-05 | 1 | 19.93 | 157.51 | 3.102 | 5.83 | 4.85 | 6.582011 | 1.777778
2C-05 | 1 | 19.93 | 157.51 | 3.102 | 5.83 | 4.85 | 6.687831 | 1.777778
2C-05 | 1 | 19.93 | 157.51 | 3.102 | 5.83 | 4.85 | 6.730159 | 1.777778
2C-05 | 1 | 19.93 | 157.51 | 3.102 | 5.83 | 4.85 | 6.793651 | 1.777778
2C-05 | 1 | 19.93 | 157.51 | 3.102 | 5.83 | 4.85 | 6.857143 | 1.777778
2C-05 | 1 | 19.93 | 157.51 | 3.102 | 5.83 | 4.85 | 6.899471 | 1.777778
2C-05 | 1 | 19.93 | 157.51 | 3.102 | 5.83 | 4.85 | 6.984127 | 1.777778
2C-05 | 1 | 19.93 | 157.51 | 3.102 | 5.83 | 4.85 | 7.026455 | 1.777778
2C-05 | 1 | 19.93 | 157.51 | 3.102 | 5.83 | 4.85 | 6.624339 | 1.777778
2C-05 | 1 | 19.93 | 157.51 | 3.102 | 5.83 | 4.85 | 6.666667 | 1.777778
2C-05 | 1 | 19.93 | 157.51 | 3.102 | 5.83 | 4.85 | 6.751323 | 1.777778
2C-05 | 1 | 19.93 | 157.51 | 3.102 | 5.83 | 4.85 | 6.835979 | 1.777778
2C-05 | 1 | 19.93 | 157.51 | 3.102 | 5.83 | 4.85 | 6.941799 | 1.777778
2C-05 | 0 | 19.93 | 157.51 | 3.102 | 5.83 | 4.85 | 0.04232804 | 1.780129
2C-05 | 0 | 19.93 | 157.51 | 3.102 | 5.83 | 4.85 | 0.08465608 | 1.817754
2C-05 | 0 | 19.93 | 157.51 | 3.102 | 5.83 | 4.85 | 0.1269841 | 1.848325
2C-05 | 0 | 19.93 | 157.51 | 3.102 | 5.83 | 4.85 | 0.1693122 | 1.857731
2C-05 | 0 | 19.93 | 157.51 | 3.102 | 5.83 | 4.85 | 0.2116402 | 1.907113
2C-05 | 0 | 19.93 | 157.51 | 3.102 | 5.83 | 4.85 | 0.2539683 | 1.921223
2C-05 | 0 | 19.93 | 157.51 | 3.102 | 5.83 | 4.85 | 0.2962963 | 1.968254
2C-05 | 0 | 19.93 | 157.51 | 3.102 | 5.83 | 4.85 | 0.3386243 | 2.010582
2C-05 | 0 | 19.93 | 157.51 | 3.102 | 5.83 | 4.85 | 0.3809524 | 2.062316
2C-05 | 0 | 19.93 | 157.51 | 3.102 | 5.83 | 4.85 | 0.4232804 | 2.102293
2C-05 | 0 | 19.93 | 157.51 | 3.102 | 5.83 | 4.85 | 0.4656085 | 2.168136
2C-05 | 0 | 19.93 | 157.51 | 3.102 | 5.83 | 4.85 | 0.5079365 | 2.236332
2C-05 | 0 | 19.93 | 157.51 | 3.102 | 5.83 | 4.85 | 0.5502646 | 2.304527
2C-05 | 0 | 19.93 | 157.51 | 3.102 | 5.83 | 4.85 | 0.5925926 | 2.403292
2C-05 | 0 | 19.93 | 157.51 | 3.102 | 5.83 | 4.85 | 0.6349206 | 2.509112
2C-05 | 0 | 19.93 | 157.51 | 3.102 | 5.83 | 4.85 | 0.6772487 | 2.638448
2C-05 | 0 | 19.93 | 157.51 | 3.102 | 5.83 | 4.85 | 0.7195767 | 2.753674
2C-05 | 0 | 19.93 | 157.51 | 3.102 | 5.83 | 4.85 | 0.7619048 | 2.864198
2C-05 | 0 | 19.93 | 157.51 | 3.102 | 5.83 | 4.85 | 0.8042328 | 2.955908
2C-05 | 0 | 19.93 | 157.51 | 3.102 | 5.83 | 4.85 | 0.8465608 | 3.028807
2C-05 | 0 | 19.93 | 157.51 | 3.102 | 5.83 | 4.85 | 0.8888889 | 3.106408
2C-05 | 0 | 19.93 | 157.51 | 3.102 | 5.83 | 4.85 | 0.9312169 | 3.153439
2C-05 | 0 | 19.93 | 157.51 | 3.102 | 5.83 | 4.85 | 0.973545 | 3.205173
2C-05 | 0 | 19.93 | 157.51 | 3.102 | 5.83 | 4.85 | 1.015873 | 3.247501
2C-05 | 0 | 19.93 | 157.51 | 3.102 | 5.83 | 4.85 | 1.058201 | 3.278072
2C-05 | 0 | 19.93 | 157.51 | 3.102 | 5.83 | 4.85 | 1.100529 | 3.3204
2C-05 | 0 | 19.93 | 157.51 | 3.102 | 5.83 | 4.85 | 1.142857 | 3.369782
2C-05 | 0 | 19.93 | 157.51 | 3.102 | 5.83 | 4.85 | 1.185185 | 3.383892
2C-05 | 0 | 19.93 | 157.51 | 3.102 | 5.83 | 4.85 | 1.227513 | 3.430923
2C-05 | 0 | 19.93 | 157.51 | 3.102 | 5.83 | 4.85 | 1.269841 | 3.452087
2C-05 | 0 | 19.93 | 157.51 | 3.102 | 5.83 | 4.85 | 1.312169 | 3.496767
2C-05 | 0 | 19.93 | 157.51 | 3.102 | 5.83 | 4.85 | 1.354497 | 3.508524
2C-05 | 0 | 19.93 | 157.51 | 3.102 | 5.83 | 4.85 | 1.396825 | 3.56261
2C-05 | 0 | 19.93 | 157.51 | 3.102 | 5.83 | 4.85 | 1.439153 | 3.572016
2C-05 | 0 | 19.93 | 157.51 | 3.102 | 5.83 | 4.85 | 1.481481 | 3.60729
2C-05 | 0 | 19.93 | 157.51 | 3.102 | 5.83 | 4.85 | 1.52381 | 3.647266
2C-05 | 0 | 19.93 | 157.51 | 3.102 | 5.83 | 4.85 | 1.566138 | 3.659024
2C-05 | 0 | 19.93 | 157.51 | 3.102 | 5.83 | 4.85 | 1.608466 | 3.684891
2C-05 | 0 | 19.93 | 157.51 | 3.102 | 5.83 | 4.85 | 1.650794 | 3.715461
2C-05 | 0 | 19.93 | 157.51 | 3.102 | 5.83 | 4.85 | 1.693122 | 3.750735
2C-05 | 0 | 19.93 | 157.51 | 3.102 | 5.83 | 4.85 | 1.73545 | 3.769547
2C-05 | 0 | 19.93 | 157.51 | 3.102 | 5.83 | 4.85 | 1.777778 | 3.783657
2C-05 | 0 | 19.93 | 157.51 | 3.102 | 5.83 | 4.85 | 1.820106 | 3.804821
2C-05 | 0 | 19.93 | 157.51 | 3.102 | 5.83 | 4.85 | 1.862434 | 3.835391
2C-05 | 0 | 19.93 | 157.51 | 3.102 | 5.83 | 4.85 | 1.904762 | 3.861258
2C-05 | 0 | 19.93 | 157.51 | 3.102 | 5.83 | 4.85 | 1.94709 | 3.884774
2C-05 | 0 | 19.93 | 157.51 | 3.102 | 5.83 | 4.85 | 1.989418 | 3.905938
2C-05 | 0 | 19.93 | 157.51 | 3.102 | 5.83 | 4.85 | 2.031746 | 3.927102
2C-05 | 0 | 19.93 | 157.51 | 3.102 | 5.83 | 4.85 | 2.074074 | 3.948266
2C-05 | 0 | 19.93 | 157.51 | 3.102 | 5.83 | 4.85 | 2.116402 | 3.962375
2C-05 | 0 | 19.93 | 157.51 | 3.102 | 5.83 | 4.85 | 2.15873 | 3.976484
2C-05 | 0 | 19.93 | 157.51 | 3.102 | 5.83 | 4.85 | 2.201058 | 3.995297
2C-05 | 0 | 19.93 | 157.51 | 3.102 | 5.83 | 4.85 | 2.243386 | 4.023516
2C-05 | 0 | 19.93 | 157.51 | 3.102 | 5.83 | 4.85 | 2.285714 | 4.039976
2C-05 | 0 | 19.93 | 157.51 | 3.102 | 5.83 | 4.85 | 2.328042 | 4.051734
2C-05 | 0 | 19.93 | 157.51 | 3.102 | 5.83 | 4.85 | 2.37037 | 4.07525
2C-05 | 0 | 19.93 | 157.51 | 3.102 | 5.83 | 4.85 | 2.412698 | 4.082305
2C-05 | 0 | 19.93 | 157.51 | 3.102 | 5.83 | 4.85 | 2.455026 | 4.10582
2C-05 | 0 | 19.93 | 157.51 | 3.102 | 5.83 | 4.85 | 2.497354 | 4.117578
2C-05 | 0 | 19.93 | 157.51 | 3.102 | 5.83 | 4.85 | 2.539683 | 4.124633
2C-05 | 0 | 19.93 | 157.51 | 3.102 | 5.83 | 4.85 | 2.582011 | 4.138742
2C-05 | 0 | 19.93 | 157.51 | 3.102 | 5.83 | 4.85 | 2.624339 | 4.159906
2C-05 | 0 | 19.93 | 157.51 | 3.102 | 5.83 | 4.85 | 2.666667 | 4.171664
2C-05 | 0 | 19.93 | 157.51 | 3.102 | 5.83 | 4.85 | 2.708995 | 4.18107
2C-05 | 0 | 19.93 | 157.51 | 3.102 | 5.83 | 4.85 | 2.751323 | 4.190476
2C-05 | 0 | 19.93 | 157.51 | 3.102 | 5.83 | 4.85 | 2.793651 | 4.202234
2C-05 | 0 | 19.93 | 157.51 | 3.102 | 5.83 | 4.85 | 2.835979 | 4.21164
2C-05 | 0 | 19.93 | 157.51 | 3.102 | 5.83 | 4.85 | 2.878307 | 4.223398
2C-05 | 0 | 19.93 | 157.51 | 3.102 | 5.83 | 4.85 | 2.920635 | 4.221046
2C-05 | 0 | 19.93 | 157.51 | 3.102 | 5.83 | 4.85 | 2.962963 | 4.232804
2C-05 | 0 | 19.93 | 157.51 | 3.102 | 5.83 | 4.85 | 3.005291 | 4.244562
2C-05 | 0 | 19.93 | 157.51 | 3.102 | 5.83 | 4.85 | 3.047619 | 4.24221
2C-05 | 0 | 19.93 | 157.51 | 3.102 | 5.83 | 4.85 | 3.089947 | 4.249265
2C-05 | 0 | 19.93 | 157.51 | 3.102 | 5.83 | 4.85 | 3.132275 | 4.253968
2C-05 | 0 | 19.93 | 157.51 | 3.102 | 5.83 | 4.85 | 3.174603 | 4.263374
2C-05 | 0 | 19.93 | 157.51 | 3.102 | 5.83 | 4.85 | 3.216931 | 4.265726
2C-05 | 0 | 19.93 | 157.51 | 3.102 | 5.83 | 4.85 | 3.259259 | 4.265726
2C-05 | 0 | 19.93 | 157.51 | 3.102 | 5.83 | 4.85 | 3.301587 | 4.265726
2C-05 | 0 | 19.93 | 157.51 | 3.102 | 5.83 | 4.85 | 3.343915 | 4.263374
2C-05 | 0 | 19.93 | 157.51 | 3.102 | 5.83 | 4.85 | 3.386243 | 4.265726
2C-05 | 0 | 19.93 | 157.51 | 3.102 | 5.83 | 4.85 | 3.428571 | 4.265726
2C-05 | 0 | 19.93 | 157.51 | 3.102 | 5.83 | 4.85 | 3.470899 | 4.265726
2C-05 | 0 | 19.93 | 157.51 | 3.102 | 5.83 | 4.85 | 3.513228 | 4.253968
2C-05 | 0 | 19.93 | 157.51 | 3.102 | 5.83 | 4.85 | 3.555556 | 4.253968
2C-05 | 0 | 19.93 | 157.51 | 3.102 | 5.83 | 4.85 | 3.597884 | 4.24221
2C-05 | 0 | 19.93 | 157.51 | 3.102 | 5.83 | 4.85 | 3.640212 | 4.244562
2C-05 | 0 | 19.93 | 157.51 | 3.102 | 5.83 | 4.85 | 3.68254 | 4.235156
2C-05 | 0 | 19.93 | 157.51 | 3.102 | 5.83 | 4.85 | 3.724868 | 4.228101
2C-05 | 0 | 19.93 | 157.51 | 3.102 | 5.83 | 4.85 | 3.767196 | 4.223398
2C-05 | 0 | 19.93 | 157.51 | 3.102 | 5.83 | 4.85 | 3.809524 | 4.21164
2C-05 | 0 | 19.93 | 157.51 | 3.102 | 5.83 | 4.85 | 3.851852 | 4.199882
2C-05 | 0 | 19.93 | 157.51 | 3.102 | 5.83 | 4.85 | 3.89418 | 4.195179
2C-05 | 0 | 19.93 | 157.51 | 3.102 | 5.83 | 4.85 | 3.936508 | 4.178718
2C-05 | 0 | 19.93 | 157.51 | 3.102 | 5.83 | 4.85 | 3.978836 | 4.176367
2C-05 | 0 | 19.93 | 157.51 | 3.102 | 5.83 | 4.85 | 4.021164 | 4.157554
2C-05 | 0 | 19.93 | 157.51 | 3.102 | 5.83 | 4.85 | 4.063492 | 4.148148
2C-05 | 0 | 19.93 | 157.51 | 3.102 | 5.83 | 4.85 | 4.10582 | 4.13639
2C-05 | 0 | 19.93 | 157.51 | 3.102 | 5.83 | 4.85 | 4.148148 | 4.129336
2C-05 | 0 | 19.93 | 157.51 | 3.102 | 5.83 | 4.85 | 4.190476 | 4.115226
2C-05 | 0 | 19.93 | 157.51 | 3.102 | 5.83 | 4.85 | 4.232804 | 4.094062
2C-05 | 0 | 19.93 | 157.51 | 3.102 | 5.83 | 4.85 | 4.275132 | 4.087008
2C-05 | 0 | 19.93 | 157.51 | 3.102 | 5.83 | 4.85 | 4.31746 | 4.065844
2C-05 | 0 | 19.93 | 157.51 | 3.102 | 5.83 | 4.85 | 4.359788 | 4.054086
2C-05 | 0 | 19.93 | 157.51 | 3.102 | 5.83 | 4.85 | 4.402116 | 4.035273
2C-05 | 0 | 19.93 | 157.51 | 3.102 | 5.83 | 4.85 | 4.444444 | 4.023516
2C-05 | 0 | 19.93 | 157.51 | 3.102 | 5.83 | 4.85 | 4.486772 | 3.995297
2C-05 | 0 | 19.93 | 157.51 | 3.102 | 5.83 | 4.85 | 4.529101 | 3.983539
2C-05 | 0 | 19.93 | 157.51 | 3.102 | 5.83 | 4.85 | 4.571429 | 3.96943
2C-05 | 0 | 19.93 | 157.51 | 3.102 | 5.83 | 4.85 | 4.613757 | 3.945914
2C-05 | 0 | 19.93 | 157.51 | 3.102 | 5.83 | 4.85 | 4.656085 | 3.92475
2C-05 | 0 | 19.93 | 157.51 | 3.102 | 5.83 | 4.85 | 4.698413 | 3.910641
2C-05 | 0 | 19.93 | 157.51 | 3.102 | 5.83 | 4.85 | 4.740741 | 3.89418
2C-05 | 0 | 19.93 | 157.51 | 3.102 | 5.83 | 4.85 | 4.783069 | 3.875367
2C-05 | 0 | 19.93 | 157.51 | 3.102 | 5.83 | 4.85 | 4.825397 | 3.854203
2C-05 | 0 | 19.93 | 157.51 | 3.102 | 5.83 | 4.85 | 4.867725 | 3.830688
2C-05 | 0 | 19.93 | 157.51 | 3.102 | 5.83 | 4.85 | 4.910053 | 3.807172
2C-05 | 0 | 19.93 | 157.51 | 3.102 | 5.83 | 4.85 | 4.952381 | 3.781305
2C-05 | 0 | 19.93 | 157.51 | 3.102 | 5.83 | 4.85 | 4.994709 | 3.755438
2C-05 | 0 | 19.93 | 157.51 | 3.102 | 5.83 | 4.85 | 5.037037 | 3.736626
2C-05 | 0 | 19.93 | 157.51 | 3.102 | 5.83 | 4.85 | 5.079365 | 3.710758
2C-05 | 0 | 19.93 | 157.51 | 3.102 | 5.83 | 4.85 | 5.121693 | 3.677837
2C-05 | 0 | 19.93 | 157.51 | 3.102 | 5.83 | 4.85 | 5.164021 | 3.659024
2C-05 | 0 | 19.93 | 157.51 | 3.102 | 5.83 | 4.85 | 5.206349 | 3.644915
2C-05 | 0 | 19.93 | 157.51 | 3.102 | 5.83 | 4.85 | 5.248677 | 3.614345
2C-05 | 0 | 19.93 | 157.51 | 3.102 | 5.83 | 4.85 | 5.291005 | 3.586126
2C-05 | 0 | 19.93 | 157.51 | 3.102 | 5.83 | 4.85 | 5.333333 | 3.550852
2C-05 | 0 | 19.93 | 157.51 | 3.102 | 5.83 | 4.85 | 5.375661 | 3.539095
2C-05 | 0 | 19.93 | 157.51 | 3.102 | 5.83 | 4.85 | 5.417989 | 3.508524
2C-05 | 0 | 19.93 | 157.51 | 3.102 | 5.83 | 4.85 | 5.460317 | 3.466196
2C-05 | 0 | 19.93 | 157.51 | 3.102 | 5.83 | 4.85 | 5.502646 | 3.452087
2C-05 | 0 | 19.93 | 157.51 | 3.102 | 5.83 | 4.85 | 5.544974 | 3.42622
2C-05 | 0 | 19.93 | 157.51 | 3.102 | 5.83 | 4.85 | 5.587302 | 3.379189
2C-05 | 0 | 19.93 | 157.51 | 3.102 | 5.83 | 4.85 | 5.62963 | 3.372134
2C-05 | 0 | 19.93 | 157.51 | 3.102 | 5.83 | 4.85 | 5.671958 | 3.322751
2C-05 | 0 | 19.93 | 157.51 | 3.102 | 5.83 | 4.85 | 5.714286 | 3.303939
2C-05 | 0 | 19.93 | 157.51 | 3.102 | 5.83 | 4.85 | 5.756614 | 3.263962
2C-05 | 0 | 19.93 | 157.51 | 3.102 | 5.83 | 4.85 | 5.798942 | 3.240447
2C-05 | 0 | 19.93 | 157.51 | 3.102 | 5.83 | 4.85 | 5.84127 | 3.193416
2C-05 | 0 | 19.93 | 157.51 | 3.102 | 5.83 | 4.85 | 0.9100529 | 3.132275
2C-05 | 0 | 19.93 | 157.51 | 3.102 | 5.83 | 4.85 | 0.8677249 | 3.068783
2C-05 | 0 | 19.93 | 157.51 | 3.102 | 5.83 | 4.85 | 0.8253968 | 3.005291
2C-05 | 0 | 19.93 | 157.51 | 3.102 | 5.83 | 4.85 | 0.7830688 | 2.899471
2C-05 | 0 | 19.93 | 157.51 | 3.102 | 5.83 | 4.85 | 0.7407407 | 2.814815
2C-05 | 0 | 19.93 | 157.51 | 3.102 | 5.83 | 4.85 | 0.6984127 | 2.708995
2C-05 | 0 | 19.93 | 157.51 | 3.102 | 5.83 | 4.85 | 0.6560847 | 2.582011
2C-05 | 0 | 19.93 | 157.51 | 3.102 | 5.83 | 4.85 | 0.6560847 | 2.539683
2C-05 | 0 | 19.93 | 157.51 | 3.102 | 5.83 | 4.85 | 0.6137566 | 2.455026
2C-05 | 0 | 19.93 | 157.51 | 3.102 | 5.83 | 4.85 | 0.5714286 | 2.328042
2C-05 | 0 | 19.93 | 157.51 | 3.102 | 5.83 | 4.85 | 0.5291005 | 2.26455
2C-05 | 0 | 19.93 | 157.51 | 3.102 | 5.83 | 4.85 | 0.4867725 | 2.201058
2C-05 | 0 | 19.93 | 157.51 | 3.102 | 5.83 | 4.85 | 0.3597884 | 2.031746
2C-05 | 0 | 19.93 | 157.51 | 3.102 | 5.83 | 4.85 | 0.4444444 | 2.137566
2C-05 | 0 | 19.93 | 157.51 | 3.102 | 5.83 | 4.85 | 6.050558 | 2.993533
2C-05 | 0 | 19.93 | 157.51 | 3.102 | 5.83 | 4.85 | 6.099941 | 2.946502
2C-05 | 0 | 19.93 | 157.51 | 3.102 | 5.83 | 4.85 | 6.149324 | 2.871252
2C-05 | 0 | 19.93 | 157.51 | 3.102 | 5.83 | 4.85 | 6.201058 | 2.805409
2C-05 | 0 | 19.93 | 157.51 | 3.102 | 5.83 | 4.85 | 6.250441 | 2.741917
2C-05 | 0 | 19.93 | 157.51 | 3.102 | 5.83 | 4.85 | 6.299824 | 2.621987
2C-05 | 0 | 19.93 | 157.51 | 3.102 | 5.83 | 4.85 | 6.349206 | 2.542034
2C-05 | 0 | 19.93 | 157.51 | 3.102 | 5.83 | 4.85 | 6.400941 | 2.478542
2C-05 | 0 | 19.93 | 157.51 | 3.102 | 5.83 | 4.85 | 6.450323 | 2.363316
2C-05 | 0 | 19.93 | 157.51 | 3.102 | 5.83 | 4.85 | 6.499706 | 2.299824
2C-05 | 0 | 19.93 | 157.51 | 3.102 | 5.83 | 4.85 | 6.549089 | 2.231628
2C-05 | 0 | 19.93 | 157.51 | 3.102 | 5.83 | 4.85 | 6.600823 | 2.144621
2C-05 | 0 | 19.93 | 157.51 | 3.102 | 5.83 | 4.85 | 6.650206 | 2.099941
2C-05 | 0 | 19.93 | 157.51 | 3.102 | 5.83 | 4.85 | 6.699588 | 2.059965
2C-05 | 0 | 19.93 | 157.51 | 3.102 | 5.83 | 4.85 | 6.748971 | 2.00823
2C-05 | 0 | 19.93 | 157.51 | 3.102 | 5.83 | 4.85 | 6.800705 | 1.984715
2C-05 | 0 | 19.93 | 157.51 | 3.102 | 5.83 | 4.85 | 6.899471 | 1.911817
2C-05 | 0 | 19.93 | 157.51 | 3.102 | 5.83 | 4.85 | 6.948854 | 1.860082
2C-05 | 0 | 19.93 | 157.51 | 3.102 | 5.83 | 4.85 | 6.984127 | 1.820106
2C-05 | 0 | 19.93 | 157.51 | 3.102 | 5.83 | 4.85 | 7.005291 | 1.798942
2C-05 | 0 | 19.93 | 157.51 | 3.102 | 5.83 | 4.85 | 6.730159 | 2.031746
2C-05 | 0 | 19.93 | 157.51 | 3.102 | 5.83 | 4.85 | 6.666667 | 2.074074
2C-05 | 0 | 19.93 | 157.51 | 3.102 | 5.83 | 4.85 | 6.582011 | 2.179894
2C-05 | 0 | 19.93 | 157.51 | 3.102 | 5.83 | 4.85 | 6.518519 | 2.26455
2C-05 | 0 | 19.93 | 157.51 | 3.102 | 5.83 | 4.85 | 6.47619 | 2.328042
2C-05 | 0 | 19.93 | 157.51 | 3.102 | 5.83 | 4.85 | 6.433862 | 2.412698
2C-05 | 0 | 19.93 | 157.51 | 3.102 | 5.83 | 4.85 | 6.412698 | 2.433862
2C-05 | 0 | 19.93 | 157.51 | 3.102 | 5.83 | 4.85 | 6.37037 | 2.518519
2C-05 | 0 | 19.93 | 157.51 | 3.102 | 5.83 | 4.85 | 6.285714 | 2.666667
2C-05 | 0 | 19.93 | 157.51 | 3.102 | 5.83 | 4.85 | 6.26455 | 2.708995
2C-05 | 0 | 19.93 | 157.51 | 3.102 | 5.83 | 4.85 | 6.222222 | 2.772487
2C-05 | 0 | 19.93 | 157.51 | 3.102 | 5.83 | 4.85 | 6.179894 | 2.835979
2C-05 | 0 | 19.93 | 157.51 | 3.102 | 5.83 | 4.85 | 6.137566 | 2.899471
2C-05 | 0 | 19.93 | 157.51 | 3.102 | 5.83 | 4.85 | 6.116402 | 2.920635
2C-05 | 0 | 19.93 | 157.51 | 3.102 | 5.83 | 4.85 | 6.074074 | 2.984127
2C-05 | 0 | 19.93 | 157.51 | 3.102 | 5.83 | 4.85 | 6.031746 | 3.026455
2C-05 | 0 | 19.93 | 157.51 | 3.102 | 5.83 | 4.85 | 6.328042 | 2.582011
2C-05 | 0 | 19.93 | 157.51 | 3.102 | 5.83 | 4.85 | 5.883598 | 3.153439
2C-05 | 0 | 19.93 | 157.51 | 3.102 | 5.83 | 4.85 | 5.94709 | 3.111111
2C-05 | 0 | 19.93 | 157.51 | 3.102 | 5.83 | 4.85 | 5.989418 | 3.068783
2C-05 | 0 | 19.93 | 157.51 | 3.102 | 5.83 | 4.85 | 5.925926 | 3.132275
2C-05 | 0 | 19.93 | 157.51 | 3.102 | 5.83 | 4.85 | 6.920635 | 1.883598
2C-05 | 0 | 19.93 | 157.51 | 3.102 | 5.83 | 4.85 | 6.835979 | 1.94709
2C-05 | 0 | 19.93 | 157.51 | 3.102 | 5.83 | 4.85 | 6.857143 | 1.925926
2C-05 | 0 | 19.93 | 157.51 | 3.102 | 5.83 | 4.85 | 6.624339 | 2.116402
2C-06 | 1 | 24.97 | 156.45 | 3.956 | 5.83 | 4.81 | 0.1269841 | 2.285714
2C-06 | 1 | 24.97 | 156.45 | 3.956 | 5.83 | 4.81 | 0.1693122 | 2.276308
2C-06 | 1 | 24.97 | 156.45 | 3.956 | 5.83 | 4.81 | 0.2116402 | 2.262199
2C-06 | 1 | 24.97 | 156.45 | 3.956 | 5.83 | 4.81 | 0.2539683 | 2.248089
2C-06 | 1 | 24.97 | 156.45 | 3.956 | 5.83 | 4.81 | 0.2962963 | 2.231628
2C-06 | 1 | 24.97 | 156.45 | 3.956 | 5.83 | 4.81 | 0.3386243 | 2.219871
2C-06 | 1 | 24.97 | 156.45 | 3.956 | 5.83 | 4.81 | 0.3809524 | 2.212816
2C-06 | 1 | 24.97 | 156.45 | 3.956 | 5.83 | 4.81 | 0.4232804 | 2.201058
2C-06 | 1 | 24.97 | 156.45 | 3.956 | 5.83 | 4.81 | 0.4656085 | 2.1893
2C-06 | 1 | 24.97 | 156.45 | 3.956 | 5.83 | 4.81 | 0.5079365 | 2.182246
2C-06 | 1 | 24.97 | 156.45 | 3.956 | 5.83 | 4.81 | 0.5502646 | 2.170488
2C-06 | 1 | 24.97 | 156.45 | 3.956 | 5.83 | 4.81 | 0.5925926 | 2.170488
2C-06 | 1 | 24.97 | 156.45 | 3.956 | 5.83 | 4.81 | 0.6349206 | 2.15873
2C-06 | 1 | 24.97 | 156.45 | 3.956 | 5.83 | 4.81 | 0.6772487 | 2.146972
2C-06 | 1 | 24.97 | 156.45 | 3.956 | 5.83 | 4.81 | 0.7195767 | 2.149324
2C-06 | 1 | 24.97 | 156.45 | 3.956 | 5.83 | 4.81 | 0.7619048 | 2.142269
2C-06 | 1 | 24.97 | 156.45 | 3.956 | 5.83 | 4.81 | 0.8042328 | 2.135215
2C-06 | 1 | 24.97 | 156.45 | 3.956 | 5.83 | 4.81 | 0.8465608 | 2.125808
2C-06 | 1 | 24.97 | 156.45 | 3.956 | 5.83 | 4.81 | 0.8888889 | 2.12816
2C-06 | 1 | 24.97 | 156.45 | 3.956 | 5.83 | 4.81 | 0.9312169 | 2.116402
2C-06 | 1 | 24.97 | 156.45 | 3.956 | 5.83 | 4.81 | 0.973545 | 2.102293
2C-06 | 1 | 24.97 | 156.45 | 3.956 | 5.83 | 4.81 | 1.015873 | 2.09759
2C-06 | 1 | 24.97 | 156.45 | 3.956 | 5.83 | 4.81 | 1.058201 | 2.088183
2C-06 | 1 | 24.97 | 156.45 | 3.956 | 5.83 | 4.81 | 1.100529 | 2.085832
2C-06 | 1 | 24.97 | 156.45 | 3.956 | 5.83 | 4.81 | 1.142857 | 2.074074
2C-06 | 1 | 24.97 | 156.45 | 3.956 | 5.83 | 4.81 | 1.185185 | 2.062316
2C-06 | 1 | 24.97 | 156.45 | 3.956 | 5.83 | 4.81 | 1.227513 | 2.064668
2C-06 | 1 | 24.97 | 156.45 | 3.956 | 5.83 | 4.81 | 1.269841 | 2.05291
2C-06 | 1 | 24.97 | 156.45 | 3.956 | 5.83 | 4.81 | 1.312169 | 2.041152
2C-06 | 1 | 24.97 | 156.45 | 3.956 | 5.83 | 4.81 | 1.354497 | 2.029394
2C-06 | 1 | 24.97 | 156.45 | 3.956 | 5.83 | 4.81 | 1.396825 | 2.019988
2C-06 | 1 | 24.97 | 156.45 | 3.956 | 5.83 | 4.81 | 1.439153 | 2.017637
2C-06 | 1 | 24.97 | 156.45 | 3.956 | 5.83 | 4.81 | 1.481481 | 2.010582
2C-06 | 1 | 24.97 | 156.45 | 3.956 | 5.83 | 4.81 | 1.52381 | 2.001176
2C-06 | 1 | 24.97 | 156.45 | 3.956 | 5.83 | 4.81 | 1.566138 | 1.989418
2C-06 | 1 | 24.97 | 156.45 | 3.956 | 5.83 | 4.81 | 1.608466 | 1.97766
2C-06 | 1 | 24.97 | 156.45 | 3.956 | 5.83 | 4.81 | 1.650794 | 1.968254
2C-06 | 1 | 24.97 | 156.45 | 3.956 | 5.83 | 4.81 | 1.693122 | 1.956496
2C-06 | 1 | 24.97 | 156.45 | 3.956 | 5.83 | 4.81 | 1.73545 | 1.958848
2C-06 | 1 | 24.97 | 156.45 | 3.956 | 5.83 | 4.81 | 1.777778 | 1.94709
2C-06 | 1 | 24.97 | 156.45 | 3.956 | 5.83 | 4.81 | 1.820106 | 1.937684
2C-06 | 1 | 24.97 | 156.45 | 3.956 | 5.83 | 4.81 | 1.862434 | 1.925926
2C-06 | 1 | 24.97 | 156.45 | 3.956 | 5.83 | 4.81 | 1.904762 | 1.914168
2C-06 | 1 | 24.97 | 156.45 | 3.956 | 5.83 | 4.81 | 1.94709 | 1.904762
2C-06 | 1 | 24.97 | 156.45 | 3.956 | 5.83 | 4.81 | 1.989418 | 1.890653
2C-06 | 1 | 24.97 | 156.45 | 3.956 | 5.83 | 4.81 | 2.031746 | 1.885949
2C-06 | 1 | 24.97 | 156.45 | 3.956 | 5.83 | 4.81 | 2.074074 | 1.874192
2C-06 | 1 | 24.97 | 156.45 | 3.956 | 5.83 | 4.81 | 2.116402 | 1.860082
2C-06 | 1 | 24.97 | 156.45 | 3.956 | 5.83 | 4.81 | 2.15873 | 1.838918
2C-06 | 1 | 24.97 | 156.45 | 3.956 | 5.83 | 4.81 | 2.201058 | 1.831864
2C-06 | 1 | 24.97 | 156.45 | 3.956 | 5.83 | 4.81 | 2.243386 | 1.815403
2C-06 | 1 | 24.97 | 156.45 | 3.956 | 5.83 | 4.81 | 2.285714 | 1.798942
2C-06 | 1 | 24.97 | 156.45 | 3.956 | 5.83 | 4.81 | 2.328042 | 1.777778
2C-06 | 1 | 24.97 | 156.45 | 3.956 | 5.83 | 4.81 | 2.37037 | 1.768372
2C-06 | 1 | 24.97 | 156.45 | 3.956 | 5.83 | 4.81 | 2.412698 | 1.747208
2C-06 | 1 | 24.97 | 156.45 | 3.956 | 5.83 | 4.81 | 2.455026 | 1.723692
2C-06 | 1 | 24.97 | 156.45 | 3.956 | 5.83 | 4.81 | 2.497354 | 1.702528
2C-06 | 1 | 24.97 | 156.45 | 3.956 | 5.83 | 4.81 | 2.539683 | 1.681364
2C-06 | 1 | 24.97 | 156.45 | 3.956 | 5.83 | 4.81 | 2.582011 | 1.655497
2C-06 | 1 | 24.97 | 156.45 | 3.956 | 5.83 | 4.81 | 2.624339 | 1.624927
2C-06 | 1 | 24.97 | 156.45 | 3.956 | 5.83 | 4.81 | 2.666667 | 1.613169
2C-06 | 1 | 24.97 | 156.45 | 3.956 | 5.83 | 4.81 | 2.708995 | 1.575544
2C-06 | 1 | 24.97 | 156.45 | 3.956 | 5.83 | 4.81 | 2.751323 | 1.542622
2C-06 | 1 | 24.97 | 156.45 | 3.956 | 5.83 | 4.81 | 2.793651 | 1.514403
2C-06 | 1 | 24.97 | 156.45 | 3.956 | 5.83 | 4.81 | 2.835979 | 1.486185
2C-06 | 1 | 24.97 | 156.45 | 3.956 | 5.83 | 4.81 | 2.878307 | 1.439153
2C-06 | 1 | 24.97 | 156.45 | 3.956 | 5.83 | 4.81 | 2.920635 | 1.394474
2C-06 | 1 | 24.97 | 156.45 | 3.956 | 5.83 | 4.81 | 2.962963 | 1.352146
2C-06 | 1 | 24.97 | 156.45 | 3.956 | 5.83 | 4.81 | 3.005291 | 1.309818
2C-06 | 1 | 24.97 | 156.45 | 3.956 | 5.83 | 4.81 | 3.047619 | 1.260435
2C-06 | 1 | 24.97 | 156.45 | 3.956 | 5.83 | 4.81 | 3.089947 | 1.218107
2C-06 | 1 | 24.97 | 156.45 | 3.956 | 5.83 | 4.81 | 3.132275 | 1.154615
2C-06 | 1 | 24.97 | 156.45 | 3.956 | 5.83 | 4.81 | 3.174603 | 1.114638
2C-06 | 1 | 24.97 | 156.45 | 3.956 | 5.83 | 4.81 | 3.216931 | 1.044092
2C-06 | 1 | 24.97 | 156.45 | 3.956 | 5.83 | 4.81 | 3.259259 | 0.9994121
2C-06 | 1 | 24.97 | 156.45 | 3.956 | 5.83 | 4.81 | 3.301587 | 0.9429747
2C-06 | 1 | 24.97 | 156.45 | 3.956 | 5.83 | 4.81 | 3.343915 | 0.8888889
2C-06 | 1 | 24.97 | 156.45 | 3.956 | 5.83 | 4.81 | 3.386243 | 0.8348031
2C-06 | 1 | 24.97 | 156.45 | 3.956 | 5.83 | 4.81 | 3.428571 | 0.7877719
2C-06 | 1 | 24.97 | 156.45 | 3.956 | 5.83 | 4.81 | 3.470899 | 0.7383892
2C-06 | 1 | 24.97 | 156.45 | 3.956 | 5.83 | 4.81 | 3.513228 | 0.6937096
2C-06 | 1 | 24.97 | 156.45 | 3.956 | 5.83 | 4.81 | 3.555556 | 0.6607878
2C-06 | 1 | 24.97 | 156.45 | 3.956 | 5.83 | 4.81 | 3.597884 | 0.6419753
2C-06 | 1 | 24.97 | 156.45 | 3.956 | 5.83 | 4.81 | 3.640212 | 0.590241
2C-06 | 1 | 24.97 | 156.45 | 3.956 | 5.83 | 4.81 | 3.68254 | 0.569077
2C-06 | 1 | 24.97 | 156.45 | 3.956 | 5.83 | 4.81 | 3.724868 | 0.5291005
2C-06 | 1 | 24.97 | 156.45 | 3.956 | 5.83 | 4.81 | 3.767196 | 0.505585
2C-06 | 1 | 24.97 | 156.45 | 3.956 | 5.83 | 4.81 | 3.809524 | 0.4609053
2C-06 | 1 | 24.97 | 156.45 | 3.956 | 5.83 | 4.81 | 3.851852 | 0.4514991
2C-06 | 1 | 24.97 | 156.45 | 3.956 | 5.83 | 4.81 | 3.89418 | 0.4091711
2C-06 | 1 | 24.97 | 156.45 | 3.956 | 5.83 | 4.81 | 3.936508 | 0.3762493
2C-06 | 1 | 24.97 | 156.45 | 3.956 | 5.83 | 4.81 | 3.978836 | 0.3597884
2C-06 | 1 | 24.97 | 156.45 | 3.956 | 5.83 | 4.81 | 4.021164 | 0.3362728
2C-06 | 1 | 24.97 | 156.45 | 3.956 | 5.83 | 4.81 | 4.063492 | 0.3080541
2C-06 | 1 | 24.97 | 156.45 | 3.956 | 5.83 | 4.81 | 4.10582 | 0.2798354
2C-06 | 1 | 24.97 | 156.45 | 3.956 | 5.83 | 4.81 | 4.148148 | 0.2516167
2C-06 | 1 | 24.97 | 156.45 | 3.956 | 5.83 | 4.81 | 4.190476 | 0.2281011
2C-06 | 1 | 24.97 | 156.45 | 3.956 | 5.83 | 4.81 | 4.232804 | 0.2069371
2C-06 | 1 | 24.97 | 156.45 | 3.956 | 5.83 | 4.81 | 4.275132 | 0.1904762
2C-06 | 1 | 24.97 | 156.45 | 3.956 | 5.83 | 4.81 | 4.31746 | 0.1763668
2C-06 | 1 | 24.97 | 156.45 | 3.956 | 5.83 | 4.81 | 4.359788 | 0.1599059
2C-06 | 1 | 24.97 | 156.45 | 3.956 | 5.83 | 4.81 | 4.402116 | 0.1363904
2C-06 | 1 | 24.97 | 156.45 | 3.956 | 5.83 | 4.81 | 4.444444 | 0.1269841
2C-06 | 1 | 24.97 | 156.45 | 3.956 | 5.83 | 4.81 | 4.486772 | 0.1058201
2C-06 | 1 | 24.97 | 156.45 | 3.956 | 5.83 | 4.81 | 4.529101 | 0.09641387
2C-06 | 1 | 24.97 | 156.45 | 3.956 | 5.83 | 4.81 | 4.571429 | 0.08465608
2C-06 | 1 | 24.97 | 156.45 | 3.956 | 5.83 | 4.81 | 4.613757 | 0.07524985
2C-06 | 1 | 24.97 | 156.45 | 3.956 | 5.83 | 4.81 | 4.656085 | 0.05643739
2C-06 | 1 | 24.97 | 156.45 | 3.956 | 5.83 | 4.81 | 4.698413 | 0.05408583
2C-06 | 1 | 24.97 | 156.45 | 3.956 | 5.83 | 4.81 | 4.740741 | 0.04232804
2C-06 | 1 | 24.97 | 156.45 | 3.956 | 5.83 | 4.81 | 4.783069 | 0.03527337
2C-06 | 1 | 24.97 | 156.45 | 3.956 | 5.83 | 4.81 | 4.825397 | 0.03057025
2C-06 | 1 | 24.97 | 156.45 | 3.956 | 5.83 | 4.81 | 4.867725 | 0.03057025
2C-06 | 1 | 24.97 | 156.45 | 3.956 | 5.83 | 4.81 | 4.910053 | 0.03057025
2C-06 | 1 | 24.97 | 156.45 | 3.956 | 5.83 | 4.81 | 4.952381 | 0.03057025
2C-06 | 1 | 24.97 | 156.45 | 3.956 | 5.83 | 4.81 | 5.037037 | 0.04703116
2C-06 | 1 | 24.97 | 156.45 | 3.956 | 5.83 | 4.81 | 5.079365 | 0.05173427
2C-06 | 1 | 24.97 | 156.45 | 3.956 | 5.83 | 4.81 | 5.121693 | 0.06349206
2C-06 | 1 | 24.97 | 156.45 | 3.956 | 5.83 | 4.81 | 5.164021 | 0.08465608
2C-06 | 1 | 24.97 | 156.45 | 3.956 | 5.83 | 4.81 | 5.206349 | 0.09406232
2C-06 | 1 | 24.97 | 156.45 | 3.956 | 5.83 | 4.81 | 5.248677 | 0.1175779
2C-06 | 1 | 24.97 | 156.45 | 3.956 | 5.83 | 4.81 | 5.291005 | 0.1387419
2C-06 | 1 | 24.97 | 156.45 | 3.956 | 5.83 | 4.81 | 5.333333 | 0.1575544
2C-06 | 1 | 24.97 | 156.45 | 3.956 | 5.83 | 4.81 | 5.375661 | 0.1951793
2C-06 | 1 | 24.97 | 156.45 | 3.956 | 5.83 | 4.81 | 5.417989 | 0.2092887
2C-06 | 1 | 24.97 | 156.45 | 3.956 | 5.83 | 4.81 | 5.460317 | 0.2469136
2C-06 | 1 | 24.97 | 156.45 | 3.956 | 5.83 | 4.81 | 5.502646 | 0.2727807
2C-06 | 1 | 24.97 | 156.45 | 3.956 | 5.83 | 4.81 | 5.544974 | 0.3221634
2C-06 | 1 | 24.97 | 156.45 | 3.956 | 5.83 | 4.81 | 5.587302 | 0.3621399
2C-06 | 1 | 24.97 | 156.45 | 3.956 | 5.83 | 4.81 | 5.62963 | 0.3950617
2C-06 | 1 | 24.97 | 156.45 | 3.956 | 5.83 | 4.81 | 5.671958 | 0.4397413
2C-06 | 1 | 24.97 | 156.45 | 3.956 | 5.83 | 4.81 | 5.714286 | 0.4867725
2C-06 | 1 | 24.97 | 156.45 | 3.956 | 5.83 | 4.81 | 5.756614 | 0.5314521
2C-06 | 1 | 24.97 | 156.45 | 3.956 | 5.83 | 4.81 | 5.798942 | 0.5784832
2C-06 | 1 | 24.97 | 156.45 | 3.956 | 5.83 | 4.81 | 5.84127 | 0.6466784
2C-06 | 1 | 24.97 | 156.45 | 3.956 | 5.83 | 4.81 | 5.883598 | 0.6866549
2C-06 | 1 | 24.97 | 156.45 | 3.956 | 5.83 | 4.81 | 5.925926 | 0.7477954
2C-06 | 1 | 24.97 | 156.45 | 3.956 | 5.83 | 4.81 | 5.968254 | 0.8183422
2C-06 | 1 | 24.97 | 156.45 | 3.956 | 5.83 | 4.81 | 6.010582 | 0.8912404
2C-06 | 1 | 24.97 | 156.45 | 3.956 | 5.83 | 4.81 | 6.05291 | 0.9641387
2C-06 | 1 | 24.97 | 156.45 | 3.956 | 5.83 | 4.81 | 6.095238 | 1.025279
2C-06 | 1 | 24.97 | 156.45 | 3.956 | 5.83 | 4.81 | 6.137566 | 1.091123
2C-06 | 1 | 24.97 | 156.45 | 3.956 | 5.83 | 4.81 | 6.179894 | 1.159318
2C-06 | 1 | 24.97 | 156.45 | 3.956 | 5.83 | 4.81 | 6.222222 | 1.201646
2C-06 | 1 | 24.97 | 156.45 | 3.956 | 5.83 | 4.81 | 6.26455 | 1.260435
2C-06 | 1 | 24.97 | 156.45 | 3.956 | 5.83 | 4.81 | 6.306878 | 1.305115
2C-06 | 1 | 24.97 | 156.45 | 3.956 | 5.83 | 4.81 | 6.349206 | 1.356849
2C-06 | 1 | 24.97 | 156.45 | 3.956 | 5.83 | 4.81 | 6.391534 | 1.399177
2C-06 | 1 | 24.97 | 156.45 | 3.956 | 5.83 | 4.81 | 6.433862 | 1.443857
2C-06 | 1 | 24.97 | 156.45 | 3.956 | 5.83 | 4.81 | 6.47619 | 1.483833
2C-06 | 1 | 24.97 | 156.45 | 3.956 | 5.83 | 4.81 | 6.518519 | 1.495591
2C-06 | 1 | 24.97 | 156.45 | 3.956 | 5.83 | 4.81 | 6.560847 | 1.549677
2C-06 | 1 | 24.97 | 156.45 | 3.956 | 5.83 | 4.81 | 6.603175 | 1.561434
2C-06 | 1 | 24.97 | 156.45 | 3.956 | 5.83 | 4.81 | 6.645503 | 1.608466
2C-06 | 1 | 24.97 | 156.45 | 3.956 | 5.83 | 4.81 | 6.687831 | 1.631981
2C-06 | 1 | 24.97 | 156.45 | 3.956 | 5.83 | 4.81 | 6.730159 | 1.643739
2C-06 | 1 | 24.97 | 156.45 | 3.956 | 5.83 | 4.81 | 6.772487 | 1.674309
2C-06 | 1 | 24.97 | 156.45 | 3.956 | 5.83 | 4.81 | 6.814815 | 1.704879
2C-06 | 1 | 24.97 | 156.45 | 3.956 | 5.83 | 4.81 | 6.857143 | 1.723692
2C-06 | 1 | 24.97 | 156.45 | 3.956 | 5.83 | 4.81 | 6.899471 | 1.749559
2C-06 | 1 | 24.97 | 156.45 | 3.956 | 5.83 | 4.81 | 6.941799 | 1.780129
2C-06 | 1 | 24.97 | 156.45 | 3.956 | 5.83 | 4.81 | 6.984127 | 1.801293
2C-06 | 1 | 24.97 | 156.45 | 3.956 | 5.83 | 4.81 | 7.026455 | 1.824809
2C-06 | 1 | 24.97 | 156.45 | 3.956 | 5.83 | 4.81 | 7.068783 | 1.838918
2C-06 | 1 | 24.97 | 156.45 | 3.956 | 5.83 | 4.81 | 7.111111 | 1.857731
2C-06 | 1 | 24.97 | 156.45 | 3.956 | 5.83 | 4.81 | 7.153439 | 1.895356
2C-06 | 1 | 24.97 | 156.45 | 3.956 | 5.83 | 4.81 | 7.195767 | 1.930629
2C-06 | 1 | 24.97 | 156.45 | 3.956 | 5.83 | 4.81 | 7.238095 | 1.949442
2C-06 | 1 | 24.97 | 156.45 | 3.956 | 5.83 | 4.81 | 7.280423 | 1.968254
2C-06 | 1 | 24.97 | 156.45 | 3.956 | 5.83 | 4.81 | 7.322751 | 1.99177
2C-06 | 1 | 24.97 | 156.45 | 3.956 | 5.83 | 4.81 | 7.365079 | 2.005879
2C-06 | 1 | 24.97 | 156.45 | 3.956 | 5.83 | 4.81 | 7.407407 | 2.02234
2C-06 | 1 | 24.97 | 156.45 | 3.956 | 5.83 | 4.81 | 7.449735 | 2.031746
2C-06 | 1 | 24.97 | 156.45 | 3.956 | 5.83 | 4.81 | 7.492063 | 2.05291
2C-06 | 1 | 24.97 | 156.45 | 3.956 | 5.83 | 4.81 | 7.534392 | 2.064668
2C-06 | 1 | 24.97 | 156.45 | 3.956 | 5.83 | 4.81 | 7.57672 | 2.074074
2C-06 | 1 | 24.97 | 156.45 | 3.956 | 5.83 | 4.81 | 7.619048 | 2.08348
2C-06 | 1 | 24.97 | 156.45 | 3.956 | 5.83 | 4.81 | 7.661376 | 2.095238
2C-06 | 1 | 24.97 | 156.45 | 3.956 | 5.83 | 4.81 | 7.703704 | 2.106996
2C-06 | 1 | 24.97 | 156.45 | 3.956 | 5.83 | 4.81 | 7.746032 | 2.116402
2C-06 | 1 | 24.97 | 156.45 | 3.956 | 5.83 | 4.81 | 7.78836 | 2.12816
2C-06 | 1 | 24.97 | 156.45 | 3.956 | 5.83 | 4.81 | 7.830688 | 2.125808
2C-06 | 1 | 24.97 | 156.45 | 3.956 | 5.83 | 4.81 | 7.873016 | 2.137566
2C-06 | 1 | 24.97 | 156.45 | 3.956 | 5.83 | 4.81 | 7.915344 | 2.149324
2C-06 | 1 | 24.97 | 156.45 | 3.956 | 5.83 | 4.81 | 7.957672 | 2.149324
2C-06 | 1 | 24.97 | 156.45 | 3.956 | 5.83 | 4.81 | 8 | 2.154027
2C-06 | 1 | 24.97 | 156.45 | 3.956 | 5.83 | 4.81 | 8.042328 | 2.170488
2C-06 | 1 | 24.97 | 156.45 | 3.956 | 5.83 | 4.81 | 8.084656 | 2.168136
2C-06 | 1 | 24.97 | 156.45 | 3.956 | 5.83 | 4.81 | 8.126984 | 2.179894
2C-06 | 1 | 24.97 | 156.45 | 3.956 | 5.83 | 4.81 | 8.169312 | 2.1893
2C-06 | 1 | 24.97 | 156.45 | 3.956 | 5.83 | 4.81 | 8.21164 | 2.191652
2C-06 | 1 | 24.97 | 156.45 | 3.956 | 5.83 | 4.81 | 8.253968 | 2.1893
2C-06 | 1 | 24.97 | 156.45 | 3.956 | 5.83 | 4.81 | 8.296296 | 2.201058
2C-06 | 1 | 24.97 | 156.45 | 3.956 | 5.83 | 4.81 | 8.338624 | 2.212816
2C-06 | 1 | 24.97 | 156.45 | 3.956 | 5.83 | 4.81 | 8.380952 | 2.210464
2C-06 | 1 | 24.97 | 156.45 | 3.956 | 5.83 | 4.81 | 8.42328 | 2.210464
2C-06 | 1 | 24.97 | 156.45 | 3.956 | 5.83 | 4.81 | 8.465608 | 2.222222
2C-06 | 1 | 24.97 | 156.45 | 3.956 | 5.83 | 4.81 | 8.507937 | 2.226925
2C-06 | 1 | 24.97 | 156.45 | 3.956 | 5.83 | 4.81 | 8.550265 | 2.23398
2C-06 | 1 | 24.97 | 156.45 | 3.956 | 5.83 | 4.81 | 8.592593 | 2.231628
2C-06 | 1 | 24.97 | 156.45 | 3.956 | 5.83 | 4.81 | 8.634921 | 2.238683
2C-06 | 1 | 24.97 | 156.45 | 3.956 | 5.83 | 4.81 | 8.677249 | 2.243386
2C-06 | 1 | 24.97 | 156.45 | 3.956 | 5.83 | 4.81 | 8.719577 | 2.255144
2C-06 | 1 | 24.97 | 156.45 | 3.956 | 5.83 | 4.81 | 8.761905 | 2.255144
2C-06 | 1 | 24.97 | 156.45 | 3.956 | 5.83 | 4.81 | 8.804233 | 2.252792
2C-06 | 1 | 24.97 | 156.45 | 3.956 | 5.83 | 4.81 | 8.846561 | 2.26455
2C-06 | 1 | 24.97 | 156.45 | 3.956 | 5.83 | 4.81 | 8.888889 | 2.266902
2C-06 | 1 | 24.97 | 156.45 | 3.956 | 5.83 | 4.81 | 8.931217 | 2.276308
2C-06 | 1 | 24.97 | 156.45 | 3.956 | 5.83 | 4.81 | 8.973545 | 2.271605
2C-06 | 1 | 24.97 | 156.45 | 3.956 | 5.83 | 4.81 | 9.015873 | 2.304527
2C-06 | 1 | 24.97 | 156.45 | 3.956 | 5.83 | 4.81 | 9.058201 | 2.295121
2C-06 | 1 | 24.97 | 156.45 | 3.956 | 5.83 | 4.81 | 9.100529 | 2.299824
2C-06 | 1 | 24.97 | 156.45 | 3.956 | 5.83 | 4.81 | 0.04232804 | 2.320988
2C-06 | 0 | 24.97 | 156.45 | 3.956 | 5.83 | 4.81 | 0.04232804 | 2.320988
2C-06 | 0 | 24.97 | 156.45 | 3.956 | 5.83 | 4.81 | 0.08465608 | 2.335097
2C-06 | 0 | 24.97 | 156.45 | 3.956 | 5.83 | 4.81 | 0.1269841 | 2.372722
2C-06 | 0 | 24.97 | 156.45 | 3.956 | 5.83 | 4.81 | 0.1693122 | 2.389183
2C-06 | 0 | 24.97 | 156.45 | 3.956 | 5.83 | 4.81 | 0.2116402 | 2.405644
2C-06 | 0 | 24.97 | 156.45 | 3.956 | 5.83 | 4.81 | 0.2539683 | 2.422105
2C-06 | 0 | 24.97 | 156.45 | 3.956 | 5.83 | 4.81 | 0.2962963 | 2.443269
2C-06 | 0 | 24.97 | 156.45 | 3.956 | 5.83 | 4.81 | 0.3386243 | 2.466784
2C-06 | 0 | 24.97 | 156.45 | 3.956 | 5.83 | 4.81 | 0.3809524 | 2.492651
2C-06 | 0 | 24.97 | 156.45 | 3.956 | 5.83 | 4.81 | 0.4232804 | 2.516167
2C-06 | 0 | 24.97 | 156.45 | 3.956 | 5.83 | 4.81 | 0.4656085 | 2.544386
2C-06 | 0 | 24.97 | 156.45 | 3.956 | 5.83 | 4.81 | 0.5079365 | 2.56555
2C-06 | 0 | 24.97 | 156.45 | 3.956 | 5.83 | 4.81 | 0.5502646 | 2.584362
2C-06 | 0 | 24.97 | 156.45 | 3.956 | 5.83 | 4.81 | 0.5925926 | 2.600823
2C-06 | 0 | 24.97 | 156.45 | 3.956 | 5.83 | 4.81 | 0.6349206 | 2.619636
2C-06 | 0 | 24.97 | 156.45 | 3.956 | 5.83 | 4.81 | 0.6772487 | 2.650206
2C-06 | 0 | 24.97 | 156.45 | 3.956 | 5.83 | 4.81 | 0.7195767 | 2.676073
2C-06 | 0 | 24.97 | 156.45 | 3.956 | 5.83 | 4.81 | 0.7619048 | 2.713698
2C-06 | 0 | 24.97 | 156.45 | 3.956 | 5.83 | 4.81 | 0.8042328 | 2.730159
2C-06 | 0 | 24.97 | 156.45 | 3.956 | 5.83 | 4.81 | 0.8465608 | 2.74662
2C-06 | 0 | 24.97 | 156.45 | 3.956 | 5.83 | 4.81 | 0.8888889 | 2.781893
2C-06 | 0 | 24.97 | 156.45 | 3.956 | 5.83 | 4.81 | 0.9312169 | 2.819518
2C-06 | 0 | 24.97 | 156.45 | 3.956 | 5.83 | 4.81 | 0.973545 | 2.831276
2C-06 | 0 | 24.97 | 156.45 | 3.956 | 5.83 | 4.81 | 1.015873 | 2.868901
2C-06 | 0 | 24.97 | 156.45 | 3.956 | 5.83 | 4.81 | 1.058201 | 2.904174
2C-06 | 0 | 24.97 | 156.45 | 3.956 | 5.83 | 4.81 | 1.100529 | 2.91358
2C-06 | 0 | 24.97 | 156.45 | 3.956 | 5.83 | 4.81 | 1.142857 | 2.970018
2C-06 | 0 | 24.97 | 156.45 | 3.956 | 5.83 | 4.81 | 1.185185 | 2.977072
2C-06 | 0 | 24.97 | 156.45 | 3.956 | 5.83 | 4.81 | 1.227513 | 3.03351
2C-06 | 0 | 24.97 | 156.45 | 3.956 | 5.83 | 4.81 | 1.269841 | 3.040564
2C-06 | 0 | 24.97 | 156.45 | 3.956 | 5.83 | 4.81 | 1.312169 | 3.092299
2C-06 | 0 | 24.97 | 156.45 | 3.956 | 5.83 | 4.81 | 1.354497 | 3.134627
2C-06 | 0 | 24.97 | 156.45 | 3.956 | 5.83 | 4.81 | 1.396825 | 3.146384
2C-06 | 0 | 24.97 | 156.45 | 3.956 | 5.83 | 4.81 | 1.439153 | 3.195767
2C-06 | 0 | 24.97 | 156.45 | 3.956 | 5.83 | 4.81 | 1.481481 | 3.240447
2C-06 | 0 | 24.97 | 156.45 | 3.956 | 5.83 | 4.81 | 1.52381 | 3.278072
2C-06 | 0 | 24.97 | 156.45 | 3.956 | 5.83 | 4.81 | 1.566138 | 3.303939
2C-06 | 0 | 24.97 | 156.45 | 3.956 | 5.83 | 4.81 | 1.608466 | 3.315697
2C-06 | 0 | 24.97 | 156.45 | 3.956 | 5.83 | 4.81 | 1.650794 | 3.353322
2C-06 | 0 | 24.97 | 156.45 | 3.956 | 5.83 | 4.81 | 1.693122 | 3.390947
2C-06 | 0 | 24.97 | 156.45 | 3.956 | 5.83 | 4.81 | 1.73545 | 3.402704
2C-06 | 0 | 24.97 | 156.45 | 3.956 | 5.83 | 4.81 | 1.777778 | 3.435626
2C-06 | 0 | 24.97 | 156.45 | 3.956 | 5.83 | 4.81 | 1.820106 | 3.473251
2C-06 | 0 | 24.97 | 156.45 | 3.956 | 5.83 | 4.81 | 1.862434 | 3.494415
2C-06 | 0 | 24.97 | 156.45 | 3.956 | 5.83 | 4.81 | 1.904762 | 3.506173
2C-06 | 0 | 24.97 | 156.45 | 3.956 | 5.83 | 4.81 | 1.94709 | 3.543798
2C-06 | 0 | 24.97 | 156.45 | 3.956 | 5.83 | 4.81 | 1.989418 | 3.572016
2C-06 | 0 | 24.97 | 156.45 | 3.956 | 5.83 | 4.81 | 2.031746 | 3.602587
2C-06 | 0 | 24.97 | 156.45 | 3.956 | 5.83 | 4.81 | 2.074074 | 3.616696
2C-06 | 0 | 24.97 | 156.45 | 3.956 | 5.83 | 4.81 | 2.116402 | 3.635509
2C-06 | 0 | 24.97 | 156.45 | 3.956 | 5.83 | 4.81 | 2.15873 | 3.670782
2C-06 | 0 | 24.97 | 156.45 | 3.956 | 5.83 | 4.81 | 2.201058 | 3.691946
2C-06 | 0 | 24.97 | 156.45 | 3.956 | 5.83 | 4.81 | 2.243386 | 3.724868
2C-06 | 0 | 24.97 | 156.45 | 3.956 | 5.83 | 4.81 | 2.285714 | 3.750735
2C-06 | 0 | 24.97 | 156.45 | 3.956 | 5.83 | 4.81 | 2.328042 | 3.771899
2C-06 | 0 | 24.97 | 156.45 | 3.956 | 5.83 | 4.81 | 2.37037 | 3.78836
2C-06 | 0 | 24.97 | 156.45 | 3.956 | 5.83 | 4.81 | 2.412698 | 3.807172
2C-06 | 0 | 24.97 | 156.45 | 3.956 | 5.83 | 4.81 | 2.455026 | 3.825985
2C-06 | 0 | 24.97 | 156.45 | 3.956 | 5.83 | 4.81 | 2.497354 | 3.847149
2C-06 | 0 | 24.97 | 156.45 | 3.956 | 5.83 | 4.81 | 2.539683 | 3.870664
2C-06 | 0 | 24.97 | 156.45 | 3.956 | 5.83 | 4.81 | 2.582011 | 3.89418
2C-06 | 0 | 24.97 | 156.45 | 3.956 | 5.83 | 4.81 | 2.624339 | 3.917695
2C-06 | 0 | 24.97 | 156.45 | 3.956 | 5.83 | 4.81 | 2.666667 | 3.936508
2C-06 | 0 | 24.97 | 156.45 | 3.956 | 5.83 | 4.81 | 2.708995 | 3.957672
2C-06 | 0 | 24.97 | 156.45 | 3.956 | 5.83 | 4.81 | 2.751323 | 3.976484
2C-06 | 0 | 24.97 | 156.45 | 3.956 | 5.83 | 4.81 | 2.793651 | 3.995297
2C-06 | 0 | 24.97 | 156.45 | 3.956 | 5.83 | 4.81 | 2.835979 | 4.016461
2C-06 | 0 | 24.97 | 156.45 | 3.956 | 5.83 | 4.81 | 2.878307 | 4.042328
2C-06 | 0 | 24.97 | 156.45 | 3.956 | 5.83 | 4.81 | 2.920635 | 4.065844
2C-06 | 0 | 24.97 | 156.45 | 3.956 | 5.83 | 4.81 | 2.962963 | 4.087008
2C-06 | 0 | 24.97 | 156.45 | 3.956 | 5.83 | 4.81 | 3.005291 | 4.094062
2C-06 | 0 | 24.97 | 156.45 | 3.956 | 5.83 | 4.81 | 3.047619 | 4.117578
2C-06 | 0 | 24.97 | 156.45 | 3.956 | 5.83 | 4.81 | 3.089947 | 4.134039
2C-06 | 0 | 24.97 | 156.45 | 3.956 | 5.83 | 4.81 | 3.132275 | 4.143445
2C-06 | 0 | 24.97 | 156.45 | 3.956 | 5.83 | 4.81 | 3.174603 | 4.169312
2C-06 | 0 | 24.97 | 156.45 | 3.956 | 5.83 | 4.81 | 3.216931 | 4.188125
2C-06 | 0 | 24.97 | 156.45 | 3.956 | 5.83 | 4.81 | 3.259259 | 4.199882
2C-06 | 0 | 24.97 | 156.45 | 3.956 | 5.83 | 4.81 | 3.301587 | 4.218695
2C-06 | 0 | 24.97 | 156.45 | 3.956 | 5.83 | 4.81 | 3.343915 | 4.232804
2C-06 | 0 | 24.97 | 156.45 | 3.956 | 5.83 | 4.81 | 3.386243 | 4.246914
2C-06 | 0 | 24.97 | 156.45 | 3.956 | 5.83 | 4.81 | 3.428571 | 4.265726
2C-06 | 0 | 24.97 | 156.45 | 3.956 | 5.83 | 4.81 | 3.470899 | 4.272781
2C-06 | 0 | 24.97 | 156.45 | 3.956 | 5.83 | 4.81 | 3.513228 | 4.291593
2C-06 | 0 | 24.97 | 156.45 | 3.956 | 5.83 | 4.81 | 3.555556 | 4.308054
2C-06 | 0 | 24.97 | 156.45 | 3.956 | 5.83 | 4.81 | 3.597884 | 4.31746
2C-06 | 0 | 24.97 | 156.45 | 3.956 | 5.83 | 4.81 | 3.640212 | 4.326867
2C-06 | 0 | 24.97 | 156.45 | 3.956 | 5.83 | 4.81 | 3.68254 | 4.343327
2C-06 | 0 | 24.97 | 156.45 | 3.956 | 5.83 | 4.81 | 3.724868 | 4.355085
2C-06 | 0 | 24.97 | 156.45 | 3.956 | 5.83 | 4.81 | 3.767196 | 4.371546
2C-06 | 0 | 24.97 | 156.45 | 3.956 | 5.83 | 4.81 | 3.809524 | 4.380952
2C-06 | 0 | 24.97 | 156.45 | 3.956 | 5.83 | 4.81 | 3.851852 | 4.39271
2C-06 | 0 | 24.97 | 156.45 | 3.956 | 5.83 | 4.81 | 3.89418 | 4.399765
2C-06 | 0 | 24.97 | 156.45 | 3.956 | 5.83 | 4.81 | 3.936508 | 4.413874
2C-06 | 0 | 24.97 | 156.45 | 3.956 | 5.83 | 4.81 | 3.978836 | 4.411523
2C-06 | 0 | 24.97 | 156.45 | 3.956 | 5.83 | 4.81 | 4.021164 | 4.425632
2C-06 | 0 | 24.97 | 156.45 | 3.956 | 5.83 | 4.81 | 4.063492 | 4.432687
2C-06 | 0 | 24.97 | 156.45 | 3.956 | 5.83 | 4.81 | 4.10582 | 4.444444
2C-06 | 0 | 24.97 | 156.45 | 3.956 | 5.83 | 4.81 | 4.148148 | 4.456202
2C-06 | 0 | 24.97 | 156.45 | 3.956 | 5.83 | 4.81 | 4.190476 | 4.453851
2C-06 | 0 | 24.97 | 156.45 | 3.956 | 5.83 | 4.81 | 4.232804 | 4.463257
2C-06 | 0 | 24.97 | 156.45 | 3.956 | 5.83 | 4.81 | 4.275132 | 4.46796
2C-06 | 0 | 24.97 | 156.45 | 3.956 | 5.83 | 4.81 | 4.31746 | 4.477366
2C-06 | 0 | 24.97 | 156.45 | 3.956 | 5.83 | 4.81 | 4.359788 | 4.475015
2C-06 | 0 | 24.97 | 156.45 | 3.956 | 5.83 | 4.81 | 4.402116 | 4.479718
2C-06 | 0 | 24.97 | 156.45 | 3.956 | 5.83 | 4.81 | 4.444444 | 4.486772
2C-06 | 0 | 24.97 | 156.45 | 3.956 | 5.83 | 4.81 | 4.486772 | 4.489124
2C-06 | 0 | 24.97 | 156.45 | 3.956 | 5.83 | 4.81 | 4.529101 | 4.49853
2C-06 | 0 | 24.97 | 156.45 | 3.956 | 5.83 | 4.81 | 4.571429 | 4.49853
2C-06 | 0 | 24.97 | 156.45 | 3.956 | 5.83 | 4.81 | 4.613757 | 4.49853
2C-06 | 0 | 24.97 | 156.45 | 3.956 | 5.83 | 4.81 | 4.656085 | 4.496179
2C-06 | 0 | 24.97 | 156.45 | 3.956 | 5.83 | 4.81 | 4.698413 | 4.496179
2C-06 | 0 | 24.97 | 156.45 | 3.956 | 5.83 | 4.81 | 4.740741 | 4.49853
2C-06 | 0 | 24.97 | 156.45 | 3.956 | 5.83 | 4.81 | 4.783069 | 4.49853
2C-06 | 0 | 24.97 | 156.45 | 3.956 | 5.83 | 4.81 | 4.825397 | 4.49853
2C-06 | 0 | 24.97 | 156.45 | 3.956 | 5.83 | 4.81 | 4.867725 | 4.496179
2C-06 | 0 | 24.97 | 156.45 | 3.956 | 5.83 | 4.81 | 4.910053 | 4.486772
2C-06 | 0 | 24.97 | 156.45 | 3.956 | 5.83 | 4.81 | 4.952381 | 4.486772
2C-06 | 0 | 24.97 | 156.45 | 3.956 | 5.83 | 4.81 | 4.994709 | 4.470312
2C-06 | 0 | 24.97 | 156.45 | 3.956 | 5.83 | 4.81 | 5.037037 | 4.475015
2C-06 | 0 | 24.97 | 156.45 | 3.956 | 5.83 | 4.81 | 5.079365 | 4.477366
2C-06 | 0 | 24.97 | 156.45 | 3.956 | 5.83 | 4.81 | 5.121693 | 4.465608
2C-06 | 0 | 24.97 | 156.45 | 3.956 | 5.83 | 4.81 | 5.164021 | 4.453851
2C-06 | 0 | 24.97 | 156.45 | 3.956 | 5.83 | 4.81 | 5.206349 | 4.456202
2C-06 | 0 | 24.97 | 156.45 | 3.956 | 5.83 | 4.81 | 5.248677 | 4.444444
2C-06 | 0 | 24.97 | 156.45 | 3.956 | 5.83 | 4.81 | 5.291005 | 4.432687
2C-06 | 0 | 24.97 | 156.45 | 3.956 | 5.83 | 4.81 | 5.333333 | 4.435038
2C-06 | 0 | 24.97 | 156.45 | 3.956 | 5.83 | 4.81 | 5.375661 | 4.420929
2C-06 | 0 | 24.97 | 156.45 | 3.956 | 5.83 | 4.81 | 5.417989 | 4.413874
2C-06 | 0 | 24.97 | 156.45 | 3.956 | 5.83 | 4.81 | 5.460317 | 4.402116
2C-06 | 0 | 24.97 | 156.45 | 3.956 | 5.83 | 4.81 | 5.502646 | 4.39271
2C-06 | 0 | 24.97 | 156.45 | 3.956 | 5.83 | 4.81 | 5.544974 | 4.383304
2C-06 | 0 | 24.97 | 156.45 | 3.956 | 5.83 | 4.81 | 5.587302 | 4.371546
2C-06 | 0 | 24.97 | 156.45 | 3.956 | 5.83 | 4.81 | 5.62963 | 4.357437
2C-06 | 0 | 24.97 | 156.45 | 3.956 | 5.83 | 4.81 | 5.671958 | 4.345679
2C-06 | 0 | 24.97 | 156.45 | 3.956 | 5.83 | 4.81 | 5.714286 | 4.326867
2C-06 | 0 | 24.97 | 156.45 | 3.956 | 5.83 | 4.81 | 5.756614 | 4.31746
2C-06 | 0 | 24.97 | 156.45 | 3.956 | 5.83 | 4.81 | 5.798942 | 4.308054
2C-06 | 0 | 24.97 | 156.45 | 3.956 | 5.83 | 4.81 | 5.84127 | 4.28689
2C-06 | 0 | 24.97 | 156.45 | 3.956 | 5.83 | 4.81 | 5.883598 | 4.275132
2C-06 | 0 | 24.97 | 156.45 | 3.956 | 5.83 | 4.81 | 5.925926 | 4.265726
2C-06 | 0 | 24.97 | 156.45 | 3.956 | 5.83 | 4.81 | 5.968254 | 4.24221
2C-06 | 0 | 24.97 | 156.45 | 3.956 | 5.83 | 4.81 | 6.010582 | 4.232804
2C-06 | 0 | 24.97 | 156.45 | 3.956 | 5.83 | 4.81 | 6.05291 | 4.209289
2C-06 | 0 | 24.97 | 156.45 | 3.956 | 5.83 | 4.81 | 6.095238 | 4.190476
2C-06 | 0 | 24.97 | 156.45 | 3.956 | 5.83 | 4.81 | 6.137566 | 4.18107
2C-06 | 0 | 24.97 | 156.45 | 3.956 | 5.83 | 4.81 | 6.179894 | 4.157554
2C-06 | 0 | 24.97 | 156.45 | 3.956 | 5.83 | 4.81 | 6.222222 | 4.143445
2C-06 | 0 | 24.97 | 156.45 | 3.956 | 5.83 | 4.81 | 6.26455 | 4.131687
2C-06 | 0 | 24.97 | 156.45 | 3.956 | 5.83 | 4.81 | 6.306878 | 4.108172
2C-06 | 0 | 24.97 | 156.45 | 3.956 | 5.83 | 4.81 | 6.349206 | 4.082305
2C-06 | 0 | 24.97 | 156.45 | 3.956 | 5.83 | 4.81 | 6.391534 | 4.058789
2C-06 | 0 | 24.97 | 156.45 | 3.956 | 5.83 | 4.81 | 6.433862 | 4.037625
2C-06 | 0 | 24.97 | 156.45 | 3.956 | 5.83 | 4.81 | 6.47619 | 4.016461
2C-06 | 0 | 24.97 | 156.45 | 3.956 | 5.83 | 4.81 | 6.518519 | 3.995297
2C-06 | 0 | 24.97 | 156.45 | 3.956 | 5.83 | 4.81 | 6.560847 | 3.974133
2C-06 | 0 | 24.97 | 156.45 | 3.956 | 5.83 | 4.81 | 6.603175 | 3.952969
2C-06 | 0 | 24.97 | 156.45 | 3.956 | 5.83 | 4.81 | 6.645503 | 3.934156
2C-06 | 0 | 24.97 | 156.45 | 3.956 | 5.83 | 4.81 | 6.687831 | 3.917695
2C-06 | 0 | 24.97 | 156.45 | 3.956 | 5.83 | 4.81 | 6.730159 | 3.898883
2C-06 | 0 | 24.97 | 156.45 | 3.956 | 5.83 | 4.81 | 6.772487 | 3.877719
2C-06 | 0 | 24.97 | 156.45 | 3.956 | 5.83 | 4.81 | 6.814815 | 3.8495
2C-06 | 0 | 24.97 | 156.45 | 3.956 | 5.83 | 4.81 | 6.857143 | 3.81893
2C-06 | 0 | 24.97 | 156.45 | 3.956 | 5.83 | 4.81 | 6.899471 | 3.793063
2C-06 | 0 | 24.97 | 156.45 | 3.956 | 5.83 | 4.81 | 6.941799 | 3.762493
2C-06 | 0 | 24.97 | 156.45 | 3.956 | 5.83 | 4.81 | 6.984127 | 3.746032
2C-06 | 0 | 24.97 | 156.45 | 3.956 | 5.83 | 4.81 | 7.026455 | 3.729571
2C-06 | 0 | 24.97 | 156.45 | 3.956 | 5.83 | 4.81 | 7.068783 | 3.691946
2C-06 | 0 | 24.97 | 156.45 | 3.956 | 5.83 | 4.81 | 7.111111 | 3.656673
2C-06 | 0 | 24.97 | 156.45 | 3.956 | 5.83 | 4.81 | 7.153439 | 3.640212
2C-06 | 0 | 24.97 | 156.45 | 3.956 | 5.83 | 4.81 | 7.195767 | 3.619048
2C-06 | 0 | 24.97 | 156.45 | 3.956 | 5.83 | 4.81 | 7.238095 | 3.57672
2C-06 | 0 | 24.97 | 156.45 | 3.956 | 5.83 | 4.81 | 7.280423 | 3.553204
2C-06 | 0 | 24.97 | 156.45 | 3.956 | 5.83 | 4.81 | 7.322751 | 3.539095
2C-06 | 0 | 24.97 | 156.45 | 3.956 | 5.83 | 4.81 | 7.365079 | 3.48736
2C-06 | 0 | 24.97 | 156.45 | 3.956 | 5.83 | 4.81 | 7.407407 | 3.473251
2C-06 | 0 | 24.97 | 156.45 | 3.956 | 5.83 | 4.81 | 7.449735 | 3.440329
2C-06 | 0 | 24.97 | 156.45 | 3.956 | 5.83 | 4.81 | 7.492063 | 3.405056
2C-06 | 0 | 24.97 | 156.45 | 3.956 | 5.83 | 4.81 | 7.534392 | 3.388595
2C-06 | 0 | 24.97 | 156.45 | 3.956 | 5.83 | 4.81 | 7.57672 | 3.339212
2C-06 | 0 | 24.97 | 156.45 | 3.956 | 5.83 | 4.81 | 7.619048 | 3.327454
2C-06 | 0 | 24.97 | 156.45 | 3.956 | 5.83 | 4.81 | 7.661376 | 3.27572
2C-06 | 0 | 24.97 | 156.45 | 3.956 | 5.83 | 4.81 | 7.703704 | 3.263962
2C-06 | 0 | 24.97 | 156.45 | 3.956 | 5.83 | 4.81 | 7.746032 | 3.212228
2C-06 | 0 | 24.97 | 156.45 | 3.956 | 5.83 | 4.81 | 7.78836 | 3.20047
2C-06 | 0 | 24.97 | 156.45 | 3.956 | 5.83 | 4.81 | 7.830688 | 3.148736
2C-06 | 0 | 24.97 | 156.45 | 3.956 | 5.83 | 4.81 | 7.873016 | 3.132275
2C-06 | 0 | 24.97 | 156.45 | 3.956 | 5.83 | 4.81 | 7.915344 | 3.087596
2C-06 | 0 | 24.97 | 156.45 | 3.956 | 5.83 | 4.81 | 7.957672 | 3.066432
2C-06 | 0 | 24.97 | 156.45 | 3.956 | 5.83 | 4.81 | 8 | 3.026455
2C-06 | 0 | 24.97 | 156.45 | 3.956 | 5.83 | 4.81 | 8.042328 | 2.993533
2C-06 | 0 | 24.97 | 156.45 | 3.956 | 5.83 | 4.81 | 8.084656 | 2.965315
2C-06 | 0 | 24.97 | 156.45 | 3.956 | 5.83 | 4.81 | 8.126984 | 2.922986
2C-06 | 0 | 24.97 | 156.45 | 3.956 | 5.83 | 4.81 | 8.169312 | 2.901822
2C-06 | 0 | 24.97 | 156.45 | 3.956 | 5.83 | 4.81 | 8.21164 | 2.854791
2C-06 | 0 | 24.97 | 156.45 | 3.956 | 5.83 | 4.81 | 8.253968 | 2.840682
2C-06 | 0 | 24.97 | 156.45 | 3.956 | 5.83 | 4.81 | 8.296296 | 2.791299
2C-06 | 0 | 24.97 | 156.45 | 3.956 | 5.83 | 4.81 | 8.338624 | 2.77719
2C-06 | 0 | 24.97 | 156.45 | 3.956 | 5.83 | 4.81 | 8.380952 | 2.727807
2C-06 | 0 | 24.97 | 156.45 | 3.956 | 5.83 | 4.81 | 8.42328 | 2.711346
2C-06 | 0 | 24.97 | 156.45 | 3.956 | 5.83 | 4.81 | 8.465608 | 2.669018
2C-06 | 0 | 24.97 | 156.45 | 3.956 | 5.83 | 4.81 | 8.507937 | 2.645503
2C-06 | 0 | 24.97 | 156.45 | 3.956 | 5.83 | 4.81 | 8.550265 | 2.617284
2C-06 | 0 | 24.97 | 156.45 | 3.956 | 5.83 | 4.81 | 8.592593 | 2.577307
2C-06 | 0 | 24.97 | 156.45 | 3.956 | 5.83 | 4.81 | 8.634921 | 2.567901
2C-06 | 0 | 24.97 | 156.45 | 3.956 | 5.83 | 4.81 | 8.677249 | 2.525573
2C-06 | 0 | 24.97 | 156.45 | 3.956 | 5.83 | 4.81 | 8.719577 | 2.492651
2C-06 | 0 | 24.97 | 156.45 | 3.956 | 5.83 | 4.81 | 8.761905 | 2.480894
2C-06 | 0 | 24.97 | 156.45 | 3.956 | 5.83 | 4.81 | 8.804233 | 2.455026
2C-06 | 0 | 24.97 | 156.45 | 3.956 | 5.83 | 4.81 | 8.846561 | 2.424456
2C-06 | 0 | 24.97 | 156.45 | 3.956 | 5.83 | 4.81 | 8.888889 | 2.396238
2C-06 | 0 | 24.97 | 156.45 | 3.956 | 5.83 | 4.81 | 8.931217 | 2.37037
2C-06 | 0 | 24.97 | 156.45 | 3.956 | 5.83 | 4.81 | 8.973545 | 2.351558
2C-06 | 0 | 24.97 | 156.45 | 3.956 | 5.83 | 4.81 | 9.015873 | 2.304527
2C-06 | 0 | 24.97 | 156.45 | 3.956 | 5.83 | 4.81 | 9.058201 | 2.295121
2C-06 | 0 | 24.97 | 156.45 | 3.956 | 5.83 | 4.81 | 9.100529 | 2.299824
2C-07 | 1 | 19.8 | 158.51 | 3.06 | 5.83 | 8.12 | 0.04232804 | 1.608466
2C-07 | 1 | 19.8 | 158.51 | 3.06 | 5.83 | 8.12 | 0.08465608 | 1.617872
2C-07 | 1 | 19.8 | 158.51 | 3.06 | 5.83 | 8.12 | 0.1269841 | 1.587302
2C-07 | 1 | 19.8 | 158.51 | 3.06 | 5.83 | 8.12 | 0.1693122 | 1.575544
2C-07 | 1 | 19.8 | 158.51 | 3.06 | 5.83 | 8.12 | 0.2116402 | 1.575544
2C-07 | 1 | 19.8 | 158.51 | 3.06 | 5.83 | 8.12 | 0.2539683 | 1.566138
2C-07 | 1 | 19.8 | 158.51 | 3.06 | 5.83 | 8.12 | 0.2962963 | 1.55438
2C-07 | 1 | 19.8 | 158.51 | 3.06 | 5.83 | 8.12 | 0.3386243 | 1.547325
2C-07 | 1 | 19.8 | 158.51 | 3.06 | 5.83 | 8.12 | 0.3809524 | 1.535567
2C-07 | 1 | 19.8 | 158.51 | 3.06 | 5.83 | 8.12 | 0.4232804 | 1.535567
2C-07 | 1 | 19.8 | 158.51 | 3.06 | 5.83 | 8.12 | 0.4656085 | 1.52381
2C-07 | 1 | 19.8 | 158.51 | 3.06 | 5.83 | 8.12 | 0.5079365 | 1.512052
2C-07 | 1 | 19.8 | 158.51 | 3.06 | 5.83 | 8.12 | 0.5502646 | 1.504997
2C-07 | 1 | 19.8 | 158.51 | 3.06 | 5.83 | 8.12 | 0.5925926 | 1.493239
2C-07 | 1 | 19.8 | 158.51 | 3.06 | 5.83 | 8.12 | 0.6349206 | 1.493239
2C-07 | 1 | 19.8 | 158.51 | 3.06 | 5.83 | 8.12 | 0.6772487 | 1.481481
2C-07 | 1 | 19.8 | 158.51 | 3.06 | 5.83 | 8.12 | 0.7195767 | 1.469724
2C-07 | 1 | 19.8 | 158.51 | 3.06 | 5.83 | 8.12 | 0.7619048 | 1.462669
2C-07 | 1 | 19.8 | 158.51 | 3.06 | 5.83 | 8.12 | 0.8042328 | 1.450911
2C-07 | 1 | 19.8 | 158.51 | 3.06 | 5.83 | 8.12 | 0.8465608 | 1.450911
2C-07 | 1 | 19.8 | 158.51 | 3.06 | 5.83 | 8.12 | 0.8888889 | 1.439153
2C-07 | 1 | 19.8 | 158.51 | 3.06 | 5.83 | 8.12 | 0.9312169 | 1.427396
2C-07 | 1 | 19.8 | 158.51 | 3.06 | 5.83 | 8.12 | 0.973545 | 1.413286
2C-07 | 1 | 19.8 | 158.51 | 3.06 | 5.83 | 8.12 | 1.015873 | 1.408583
2C-07 | 1 | 19.8 | 158.51 | 3.06 | 5.83 | 8.12 | 1.058201 | 1.394474
2C-07 | 1 | 19.8 | 158.51 | 3.06 | 5.83 | 8.12 | 1.100529 | 1.375661
2C-07 | 1 | 19.8 | 158.51 | 3.06 | 5.83 | 8.12 | 1.142857 | 1.352146
2C-07 | 1 | 19.8 | 158.51 | 3.06 | 5.83 | 8.12 | 1.185185 | 1.32863
2C-07 | 1 | 19.8 | 158.51 | 3.06 | 5.83 | 8.12 | 1.227513 | 1.307466
2C-07 | 1 | 19.8 | 158.51 | 3.06 | 5.83 | 8.12 | 1.269841 | 1.293357
2C-07 | 1 | 19.8 | 158.51 | 3.06 | 5.83 | 8.12 | 1.312169 | 1.26749
2C-07 | 1 | 19.8 | 158.51 | 3.06 | 5.83 | 8.12 | 1.354497 | 1.22281
2C-07 | 1 | 19.8 | 158.51 | 3.06 | 5.83 | 8.12 | 1.396825 | 1.206349
2C-07 | 1 | 19.8 | 158.51 | 3.06 | 5.83 | 8.12 | 1.439153 | 1.168724
2C-07 | 1 | 19.8 | 158.51 | 3.06 | 5.83 | 8.12 | 1.481481 | 1.124045
2C-07 | 1 | 19.8 | 158.51 | 3.06 | 5.83 | 8.12 | 1.52381 | 1.081717
2C-07 | 1 | 19.8 | 158.51 | 3.06 | 5.83 | 8.12 | 1.566138 | 1.025279
2C-07 | 1 | 19.8 | 158.51 | 3.06 | 5.83 | 8.12 | 1.608466 | 0.9829512
2C-07 | 1 | 19.8 | 158.51 | 3.06 | 5.83 | 8.12 | 1.650794 | 0.9171076
2C-07 | 1 | 19.8 | 158.51 | 3.06 | 5.83 | 8.12 | 1.693122 | 0.8536155
2C-07 | 1 | 19.8 | 158.51 | 3.06 | 5.83 | 8.12 | 1.73545 | 0.7971781
2C-07 | 1 | 19.8 | 158.51 | 3.06 | 5.83 | 8.12 | 1.777778 | 0.7360376
2C-07 | 1 | 19.8 | 158.51 | 3.06 | 5.83 | 8.12 | 1.820106 | 0.6654909
2C-07 | 1 | 19.8 | 158.51 | 3.06 | 5.83 | 8.12 | 1.862434 | 0.5972957
2C-07 | 1 | 19.8 | 158.51 | 3.06 | 5.83 | 8.12 | 1.904762 | 0.5502646
2C-07 | 1 | 19.8 | 158.51 | 3.06 | 5.83 | 8.12 | 1.94709 | 0.5173427
2C-07 | 1 | 19.8 | 158.51 | 3.06 | 5.83 | 8.12 | 1.989418 | 0.4773663
2C-07 | 1 | 19.8 | 158.51 | 3.06 | 5.83 | 8.12 | 2.031746 | 0.4703116
2C-07 | 1 | 19.8 | 158.51 | 3.06 | 5.83 | 8.12 | 2.074074 | 0.4350382
2C-07 | 1 | 19.8 | 158.51 | 3.06 | 5.83 | 8.12 | 2.116402 | 0.3950617
2C-07 | 1 | 19.8 | 158.51 | 3.06 | 5.83 | 8.12 | 2.15873 | 0.3856555
2C-07 | 1 | 19.8 | 158.51 | 3.06 | 5.83 | 8.12 | 2.201058 | 0.3527337
2C-07 | 1 | 19.8 | 158.51 | 3.06 | 5.83 | 8.12 | 2.243386 | 0.3198119
2C-07 | 1 | 19.8 | 158.51 | 3.06 | 5.83 | 8.12 | 2.285714 | 0.2915932
2C-07 | 1 | 19.8 | 158.51 | 3.06 | 5.83 | 8.12 | 2.328042 | 0.2798354
2C-07 | 1 | 19.8 | 158.51 | 3.06 | 5.83 | 8.12 | 2.37037 | 0.2586714
2C-07 | 1 | 19.8 | 158.51 | 3.06 | 5.83 | 8.12 | 2.412698 | 0.2304527
2C-07 | 1 | 19.8 | 158.51 | 3.06 | 5.83 | 8.12 | 2.455026 | 0.1998824
2C-07 | 1 | 19.8 | 158.51 | 3.06 | 5.83 | 8.12 | 2.497354 | 0.1787184
2C-07 | 1 | 19.8 | 158.51 | 3.06 | 5.83 | 8.12 | 2.539683 | 0.1599059
2C-07 | 1 | 19.8 | 158.51 | 3.06 | 5.83 | 8.12 | 2.582011 | 0.1504997
2C-07 | 1 | 19.8 | 158.51 | 3.06 | 5.83 | 8.12 | 2.624339 | 0.1293357
2C-07 | 1 | 19.8 | 158.51 | 3.06 | 5.83 | 8.12 | 2.666667 | 0.1034685
2C-07 | 1 | 19.8 | 158.51 | 3.06 | 5.83 | 8.12 | 2.708995 | 0.09641387
2C-07 | 1 | 19.8 | 158.51 | 3.06 | 5.83 | 8.12 | 2.751323 | 0.08230453
2C-07 | 1 | 19.8 | 158.51 | 3.06 | 5.83 | 8.12 | 2.793651 | 0.07054674
2C-07 | 1 | 19.8 | 158.51 | 3.06 | 5.83 | 8.12 | 2.835979 | 0.05643739
2C-07 | 1 | 19.8 | 158.51 | 3.06 | 5.83 | 8.12 | 2.878307 | 0.05408583
2C-07 | 1 | 19.8 | 158.51 | 3.06 | 5.83 | 8.12 | 2.920635 | 0.04232804
2C-07 | 1 | 19.8 | 158.51 | 3.06 | 5.83 | 8.12 | 3.047619 | 0.03057025
2C-07 | 1 | 19.8 | 158.51 | 3.06 | 5.83 | 8.12 | 3.089947 | 0.03057025
2C-07 | 1 | 19.8 | 158.51 | 3.06 | 5.83 | 8.12 | 3.132275 | 0.03057025
2C-07 | 1 | 19.8 | 158.51 | 3.06 | 5.83 | 8.12 | 3.174603 | 0.04232804
2C-07 | 1 | 19.8 | 158.51 | 3.06 | 5.83 | 8.12 | 3.216931 | 0.05408583
2C-07 | 1 | 19.8 | 158.51 | 3.06 | 5.83 | 8.12 | 3.259259 | 0.05173427
2C-07 | 1 | 19.8 | 158.51 | 3.06 | 5.83 | 8.12 | 3.301587 | 0.06584362
2C-07 | 1 | 19.8 | 158.51 | 3.06 | 5.83 | 8.12 | 3.343915 | 0.07524985
2C-07 | 1 | 19.8 | 158.51 | 3.06 | 5.83 | 8.12 | 3.386243 | 0.09641387
2C-07 | 1 | 19.8 | 158.51 | 3.06 | 5.83 | 8.12 | 3.428571 | 0.1034685
2C-07 | 1 | 19.8 | 158.51 | 3.06 | 5.83 | 8.12 | 3.470899 | 0.1293357
2C-07 | 1 | 19.8 | 158.51 | 3.06 | 5.83 | 8.12 | 3.513228 | 0.1387419
2C-07 | 1 | 19.8 | 158.51 | 3.06 | 5.83 | 8.12 | 3.555556 | 0.1575544
2C-07 | 1 | 19.8 | 158.51 | 3.06 | 5.83 | 8.12 | 3.597884 | 0.1787184
2C-07 | 1 | 19.8 | 158.51 | 3.06 | 5.83 | 8.12 | 3.640212 | 0.1998824
2C-07 | 1 | 19.8 | 158.51 | 3.06 | 5.83 | 8.12 | 3.68254 | 0.2351558
2C-07 | 1 | 19.8 | 158.51 | 3.06 | 5.83 | 8.12 | 3.724868 | 0.2563198
2C-07 | 1 | 19.8 | 158.51 | 3.06 | 5.83 | 8.12 | 3.767196 | 0.2704292
2C-07 | 1 | 19.8 | 158.51 | 3.06 | 5.83 | 8.12 | 3.809524 | 0.3057025
2C-07 | 1 | 19.8 | 158.51 | 3.06 | 5.83 | 8.12 | 3.851852 | 0.3433275
2C-07 | 1 | 19.8 | 158.51 | 3.06 | 5.83 | 8.12 | 3.89418 | 0.3527337
2C-07 | 1 | 19.8 | 158.51 | 3.06 | 5.83 | 8.12 | 3.936508 | 0.4091711
2C-07 | 1 | 19.8 | 158.51 | 3.06 | 5.83 | 8.12 | 3.978836 | 0.4115226
2C-07 | 1 | 19.8 | 158.51 | 3.06 | 5.83 | 8.12 | 4.021164 | 0.46796
2C-07 | 1 | 19.8 | 158.51 | 3.06 | 5.83 | 8.12 | 4.063492 | 0.5126396
2C-07 | 1 | 19.8 | 158.51 | 3.06 | 5.83 | 8.12 | 4.10582 | 0.5220459
2C-07 | 1 | 19.8 | 158.51 | 3.06 | 5.83 | 8.12 | 4.148148 | 0.569077
2C-07 | 1 | 19.8 | 158.51 | 3.06 | 5.83 | 8.12 | 4.190476 | 0.6137566
2C-07 | 1 | 19.8 | 158.51 | 3.06 | 5.83 | 8.12 | 4.232804 | 0.6584362
2C-07 | 1 | 19.8 | 158.51 | 3.06 | 5.83 | 8.12 | 4.275132 | 0.7007643
2C-07 | 1 | 19.8 | 158.51 | 3.06 | 5.83 | 8.12 | 4.31746 | 0.7430923
2C-07 | 1 | 19.8 | 158.51 | 3.06 | 5.83 | 8.12 | 4.359788 | 0.7854203
2C-07 | 1 | 19.8 | 158.51 | 3.06 | 5.83 | 8.12 | 4.402116 | 0.8300999
2C-07 | 1 | 19.8 | 158.51 | 3.06 | 5.83 | 8.12 | 4.444444 | 0.872428
2C-07 | 1 | 19.8 | 158.51 | 3.06 | 5.83 | 8.12 | 4.486772 | 0.9006467
2C-07 | 1 | 19.8 | 158.51 | 3.06 | 5.83 | 8.12 | 4.529101 | 0.9265138
2C-07 | 1 | 19.8 | 158.51 | 3.06 | 5.83 | 8.12 | 4.571429 | 0.9782481
2C-07 | 1 | 19.8 | 158.51 | 3.06 | 5.83 | 8.12 | 4.613757 | 0.994709
2C-07 | 1 | 19.8 | 158.51 | 3.06 | 5.83 | 8.12 | 4.656085 | 1.037037
2C-07 | 1 | 19.8 | 158.51 | 3.06 | 5.83 | 8.12 | 4.698413 | 1.07231
2C-07 | 1 | 19.8 | 158.51 | 3.06 | 5.83 | 8.12 | 4.740741 | 1.100529
2C-07 | 1 | 19.8 | 158.51 | 3.06 | 5.83 | 8.12 | 4.783069 | 1.128748
2C-07 | 1 | 19.8 | 158.51 | 3.06 | 5.83 | 8.12 | 4.825397 | 1.166373
2C-07 | 1 | 19.8 | 158.51 | 3.06 | 5.83 | 8.12 | 4.867725 | 1.180482
2C-07 | 1 | 19.8 | 158.51 | 3.06 | 5.83 | 8.12 | 4.910053 | 1.229865
2C-07 | 1 | 19.8 | 158.51 | 3.06 | 5.83 | 8.12 | 4.952381 | 1.248677
2C-07 | 1 | 19.8 | 158.51 | 3.06 | 5.83 | 8.12 | 4.994709 | 1.260435
2C-07 | 1 | 19.8 | 158.51 | 3.06 | 5.83 | 8.12 | 5.037037 | 1.300412
2C-07 | 1 | 19.8 | 158.51 | 3.06 | 5.83 | 8.12 | 5.079365 | 1.335685
2C-07 | 1 | 19.8 | 158.51 | 3.06 | 5.83 | 8.12 | 5.121693 | 1.3592
2C-07 | 1 | 19.8 | 158.51 | 3.06 | 5.83 | 8.12 | 5.164021 | 1.378013
2C-07 | 1 | 19.8 | 158.51 | 3.06 | 5.83 | 8.12 | 5.206349 | 1.396825
2C-07 | 1 | 19.8 | 158.51 | 3.06 | 5.83 | 8.12 | 5.248677 | 1.417989
2C-07 | 1 | 19.8 | 158.51 | 3.06 | 5.83 | 8.12 | 5.291005 | 1.441505
2C-07 | 1 | 19.8 | 158.51 | 3.06 | 5.83 | 8.12 | 5.333333 | 1.455614
2C-07 | 1 | 19.8 | 158.51 | 3.06 | 5.83 | 8.12 | 5.375661 | 1.472075
2C-07 | 1 | 19.8 | 158.51 | 3.06 | 5.83 | 8.12 | 5.417989 | 1.481481
2C-07 | 1 | 19.8 | 158.51 | 3.06 | 5.83 | 8.12 | 5.460317 | 1.500294
2C-07 | 1 | 19.8 | 158.51 | 3.06 | 5.83 | 8.12 | 5.502646 | 1.514403
2C-07 | 1 | 19.8 | 158.51 | 3.06 | 5.83 | 8.12 | 5.544974 | 1.52381
2C-07 | 1 | 19.8 | 158.51 | 3.06 | 5.83 | 8.12 | 5.587302 | 1.535567
2C-07 | 1 | 19.8 | 158.51 | 3.06 | 5.83 | 8.12 | 5.62963 | 1.542622
2C-07 | 1 | 19.8 | 158.51 | 3.06 | 5.83 | 8.12 | 5.671958 | 1.552028
2C-07 | 1 | 19.8 | 158.51 | 3.06 | 5.83 | 8.12 | 5.714286 | 1.55438
2C-07 | 1 | 19.8 | 158.51 | 3.06 | 5.83 | 8.12 | 5.756614 | 1.559083
2C-07 | 1 | 19.8 | 158.51 | 3.06 | 5.83 | 8.12 | 5.798942 | 1.566138
2C-07 | 1 | 19.8 | 158.51 | 3.06 | 5.83 | 8.12 | 5.84127 | 1.573192
2C-07 | 1 | 19.8 | 158.51 | 3.06 | 5.83 | 8.12 | 5.883598 | 1.577895
2C-07 | 1 | 19.8 | 158.51 | 3.06 | 5.83 | 8.12 | 5.925926 | 1.577895
2C-07 | 1 | 19.8 | 158.51 | 3.06 | 5.83 | 8.12 | 5.968254 | 1.573192
2C-07 | 1 | 19.8 | 158.51 | 3.06 | 5.83 | 8.12 | 6.010582 | 1.577895
2C-07 | 1 | 19.8 | 158.51 | 3.06 | 5.83 | 8.12 | 6.05291 | 1.568489
2C-07 | 1 | 19.8 | 158.51 | 3.06 | 5.83 | 8.12 | 6.095238 | 1.566138
2C-07 | 1 | 19.8 | 158.51 | 3.06 | 5.83 | 8.12 | 6.137566 | 1.566138
2C-07 | 1 | 19.8 | 158.51 | 3.06 | 5.83 | 8.12 | 6.179894 | 1.596708
2C-07 | 1 | 19.8 | 158.51 | 3.06 | 5.83 | 8.12 | 6.222222 | 1.634333
2C-07 | 1 | 19.8 | 158.51 | 3.06 | 5.83 | 8.12 | 6.26455 | 1.671958
2C-07 | 1 | 19.8 | 158.51 | 3.06 | 5.83 | 8.12 | 6.306878 | 1.761317
2C-07 | 1 | 19.8 | 158.51 | 3.06 | 5.83 | 8.12 | 6.349206 | 1.76602
2C-07 | 0 | 19.8 | 158.51 | 3.06 | 5.83 | 8.12 | 0.04232804 | 1.608466
2C-07 | 0 | 19.8 | 158.51 | 3.06 | 5.83 | 8.12 | 6.349206 | 1.76602
2C-07 | 0 | 19.8 | 158.51 | 3.06 | 5.83 | 8.12 | 0.1269841 | 1.662551
2C-07 | 0 | 19.8 | 158.51 | 3.06 | 5.83 | 8.12 | 0.1693122 | 1.695473
2C-07 | 0 | 19.8 | 158.51 | 3.06 | 5.83 | 8.12 | 0.2116402 | 1.742504
2C-07 | 0 | 19.8 | 158.51 | 3.06 | 5.83 | 8.12 | 0.2539683 | 1.773075
2C-07 | 0 | 19.8 | 158.51 | 3.06 | 5.83 | 8.12 | 0.2962963 | 1.836567
2C-07 | 0 | 19.8 | 158.51 | 3.06 | 5.83 | 8.12 | 0.3386243 | 1.907113
2C-07 | 0 | 19.8 | 158.51 | 3.06 | 5.83 | 8.12 | 0.3809524 | 2.00823
2C-07 | 0 | 19.8 | 158.51 | 3.06 | 5.83 | 8.12 | 0.4232804 | 2.186949
2C-07 | 0 | 19.8 | 158.51 | 3.06 | 5.83 | 8.12 | 0.4656085 | 2.379777
2C-07 | 0 | 19.8 | 158.51 | 3.06 | 5.83 | 8.12 | 0.5079365 | 2.485597
2C-07 | 0 | 19.8 | 158.51 | 3.06 | 5.83 | 8.12 | 0.5502646 | 2.586714
2C-07 | 0 | 19.8 | 158.51 | 3.06 | 5.83 | 8.12 | 0.5925926 | 2.673721
2C-07 | 0 | 19.8 | 158.51 | 3.06 | 5.83 | 8.12 | 0.6349206 | 2.751323
2C-07 | 0 | 19.8 | 158.51 | 3.06 | 5.83 | 8.12 | 0.6772487 | 2.833627
2C-07 | 0 | 19.8 | 158.51 | 3.06 | 5.83 | 8.12 | 0.7195767 | 2.908877
2C-07 | 0 | 19.8 | 158.51 | 3.06 | 5.83 | 8.12 | 0.7619048 | 2.972369
2C-07 | 0 | 19.8 | 158.51 | 3.06 | 5.83 | 8.12 | 0.8042328 | 3.03351
2C-07 | 0 | 19.8 | 158.51 | 3.06 | 5.83 | 8.12 | 0.8465608 | 3.09465
2C-07 | 0 | 19.8 | 158.51 | 3.06 | 5.83 | 8.12 | 0.8888889 | 3.165197
2C-07 | 0 | 19.8 | 158.51 | 3.06 | 5.83 | 8.12 | 0.9312169 | 3.216931
2C-07 | 0 | 19.8 | 158.51 | 3.06 | 5.83 | 8.12 | 0.973545 | 3.271017
2C-07 | 0 | 19.8 | 158.51 | 3.06 | 5.83 | 8.12 | 1.015873 | 3.315697
2C-07 | 0 | 19.8 | 158.51 | 3.06 | 5.83 | 8.12 | 1.058201 | 3.367431
2C-07 | 0 | 19.8 | 158.51 | 3.06 | 5.83 | 8.12 | 1.100529 | 3.409759
2C-07 | 0 | 19.8 | 158.51 | 3.06 | 5.83 | 8.12 | 1.142857 | 3.454439
2C-07 | 0 | 19.8 | 158.51 | 3.06 | 5.83 | 8.12 | 1.185185 | 3.48736
2C-07 | 0 | 19.8 | 158.51 | 3.06 | 5.83 | 8.12 | 1.227513 | 3.508524
2C-07 | 0 | 19.8 | 158.51 | 3.06 | 5.83 | 8.12 | 1.269841 | 3.560259
2C-07 | 0 | 19.8 | 158.51 | 3.06 | 5.83 | 8.12 | 1.312169 | 3.572016
2C-07 | 0 | 19.8 | 158.51 | 3.06 | 5.83 | 8.12 | 1.354497 | 3.626102
2C-07 | 0 | 19.8 | 158.51 | 3.06 | 5.83 | 8.12 | 1.396825 | 3.633157
2C-07 | 0 | 19.8 | 158.51 | 3.06 | 5.83 | 8.12 | 1.439153 | 3.670782
2C-07 | 0 | 19.8 | 158.51 | 3.06 | 5.83 | 8.12 | 1.481481 | 3.710758
2C-07 | 0 | 19.8 | 158.51 | 3.06 | 5.83 | 8.12 | 1.52381 | 3.724868
2C-07 | 0 | 19.8 | 158.51 | 3.06 | 5.83 | 8.12 | 1.566138 | 3.741329
2C-07 | 0 | 19.8 | 158.51 | 3.06 | 5.83 | 8.12 | 1.608466 | 3.769547
2C-07 | 0 | 19.8 | 158.51 | 3.06 | 5.83 | 8.12 | 1.650794 | 3.797766
2C-07 | 0 | 19.8 | 158.51 | 3.06 | 5.83 | 8.12 | 1.693122 | 3.821282
2C-07 | 0 | 19.8 | 158.51 | 3.06 | 5.83 | 8.12 | 1.73545 | 3.842446
2C-07 | 0 | 19.8 | 158.51 | 3.06 | 5.83 | 8.12 | 1.777778 | 3.86361
2C-07 | 0 | 19.8 | 158.51 | 3.06 | 5.83 | 8.12 | 1.820106 | 3.882422
2C-07 | 0 | 19.8 | 158.51 | 3.06 | 5.83 | 8.12 | 1.862434 | 3.896531
2C-07 | 0 | 19.8 | 158.51 | 3.06 | 5.83 | 8.12 | 1.904762 | 3.910641
2C-07 | 0 | 19.8 | 158.51 | 3.06 | 5.83 | 8.12 | 1.94709 | 3.938859
2C-07 | 0 | 19.8 | 158.51 | 3.06 | 5.83 | 8.12 | 1.989418 | 3.957672
2C-07 | 0 | 19.8 | 158.51 | 3.06 | 5.83 | 8.12 | 2.031746 | 3.967078
2C-07 | 0 | 19.8 | 158.51 | 3.06 | 5.83 | 8.12 | 2.074074 | 3.990594
2C-07 | 0 | 19.8 | 158.51 | 3.06 | 5.83 | 8.12 | 2.116402 | 3.997648
2C-07 | 0 | 19.8 | 158.51 | 3.06 | 5.83 | 8.12 | 2.15873 | 4.016461
2C-07 | 0 | 19.8 | 158.51 | 3.06 | 5.83 | 8.12 | 2.201058 | 4.032922
2C-07 | 0 | 19.8 | 158.51 | 3.06 | 5.83 | 8.12 | 2.243386 | 4.039976
2C-07 | 0 | 19.8 | 158.51 | 3.06 | 5.83 | 8.12 | 2.285714 | 4.054086
2C-07 | 0 | 19.8 | 158.51 | 3.06 | 5.83 | 8.12 | 2.328042 | 4.07525
2C-07 | 0 | 19.8 | 158.51 | 3.06 | 5.83 | 8.12 | 2.37037 | 4.087008
2C-07 | 0 | 19.8 | 158.51 | 3.06 | 5.83 | 8.12 | 2.412698 | 4.096414
2C-07 | 0 | 19.8 | 158.51 | 3.06 | 5.83 | 8.12 | 2.455026 | 4.10582
2C-07 | 0 | 19.8 | 158.51 | 3.06 | 5.83 | 8.12 | 2.497354 | 4.115226
2C-07 | 0 | 19.8 | 158.51 | 3.06 | 5.83 | 8.12 | 2.539683 | 4.126984
2C-07 | 0 | 19.8 | 158.51 | 3.06 | 5.83 | 8.12 | 2.582011 | 4.138742
2C-07 | 0 | 19.8 | 158.51 | 3.06 | 5.83 | 8.12 | 2.624339 | 4.13639
2C-07 | 0 | 19.8 | 158.51 | 3.06 | 5.83 | 8.12 | 2.666667 | 4.148148
2C-07 | 0 | 19.8 | 158.51 | 3.06 | 5.83 | 8.12 | 2.708995 | 4.159906
2C-07 | 0 | 19.8 | 158.51 | 3.06 | 5.83 | 8.12 | 2.751323 | 4.157554
2C-07 | 0 | 19.8 | 158.51 | 3.06 | 5.83 | 8.12 | 2.793651 | 4.166961
2C-07 | 0 | 19.8 | 158.51 | 3.06 | 5.83 | 8.12 | 2.835979 | 4.169312
2C-07 | 0 | 19.8 | 158.51 | 3.06 | 5.83 | 8.12 | 2.878307 | 4.174015
2C-07 | 0 | 19.8 | 158.51 | 3.06 | 5.83 | 8.12 | 2.920635 | 4.18107
2C-07 | 0 | 19.8 | 158.51 | 3.06 | 5.83 | 8.12 | 2.962963 | 4.18107
2C-07 | 0 | 19.8 | 158.51 | 3.06 | 5.83 | 8.12 | 3.005291 | 4.176367
2C-07 | 0 | 19.8 | 158.51 | 3.06 | 5.83 | 8.12 | 3.047619 | 4.178718
2C-07 | 0 | 19.8 | 158.51 | 3.06 | 5.83 | 8.12 | 3.089947 | 4.178718
2C-07 | 0 | 19.8 | 158.51 | 3.06 | 5.83 | 8.12 | 3.132275 | 4.18107
2C-07 | 0 | 19.8 | 158.51 | 3.06 | 5.83 | 8.12 | 3.174603 | 4.18107
2C-07 | 0 | 19.8 | 158.51 | 3.06 | 5.83 | 8.12 | 3.216931 | 4.18107
2C-07 | 0 | 19.8 | 158.51 | 3.06 | 5.83 | 8.12 | 3.259259 | 4.178718
2C-07 | 0 | 19.8 | 158.51 | 3.06 | 5.83 | 8.12 | 3.301587 | 4.169312
2C-07 | 0 | 19.8 | 158.51 | 3.06 | 5.83 | 8.12 | 3.343915 | 4.169312
2C-07 | 0 | 19.8 | 158.51 | 3.06 | 5.83 | 8.12 | 3.386243 | 4.157554
2C-07 | 0 | 19.8 | 158.51 | 3.06 | 5.83 | 8.12 | 3.428571 | 4.157554
2C-07 | 0 | 19.8 | 158.51 | 3.06 | 5.83 | 8.12 | 3.470899 | 4.159906
2C-07 | 0 | 19.8 | 158.51 | 3.06 | 5.83 | 8.12 | 3.513228 | 4.148148
2C-07 | 0 | 19.8 | 158.51 | 3.06 | 5.83 | 8.12 | 3.555556 | 4.13639
2C-07 | 0 | 19.8 | 158.51 | 3.06 | 5.83 | 8.12 | 3.597884 | 4.138742
2C-07 | 0 | 19.8 | 158.51 | 3.06 | 5.83 | 8.12 | 3.640212 | 4.126984
2C-07 | 0 | 19.8 | 158.51 | 3.06 | 5.83 | 8.12 | 3.68254 | 4.115226
2C-07 | 0 | 19.8 | 158.51 | 3.06 | 5.83 | 8.12 | 3.724868 | 4.117578
2C-07 | 0 | 19.8 | 158.51 | 3.06 | 5.83 | 8.12 | 3.767196 | 4.10582
2C-07 | 0 | 19.8 | 158.51 | 3.06 | 5.83 | 8.12 | 3.809524 | 4.094062
2C-07 | 0 | 19.8 | 158.51 | 3.06 | 5.83 | 8.12 | 3.851852 | 4.084656
2C-07 | 0 | 19.8 | 158.51 | 3.06 | 5.83 | 8.12 | 3.89418 | 4.072898
2C-07 | 0 | 19.8 | 158.51 | 3.06 | 5.83 | 8.12 | 3.936508 | 4.063492
2C-07 | 0 | 19.8 | 158.51 | 3.06 | 5.83 | 8.12 | 3.978836 | 4.051734
2C-07 | 0 | 19.8 | 158.51 | 3.06 | 5.83 | 8.12 | 4.021164 | 4.042328
2C-07 | 0 | 19.8 | 158.51 | 3.06 | 5.83 | 8.12 | 4.063492 | 4.03057
2C-07 | 0 | 19.8 | 158.51 | 3.06 | 5.83 | 8.12 | 4.10582 | 4.021164
2C-07 | 0 | 19.8 | 158.51 | 3.06 | 5.83 | 8.12 | 4.148148 | 4.011758
2C-07 | 0 | 19.8 | 158.51 | 3.06 | 5.83 | 8.12 | 4.190476 | 4.002352
2C-07 | 0 | 19.8 | 158.51 | 3.06 | 5.83 | 8.12 | 4.232804 | 3.985891
2C-07 | 0 | 19.8 | 158.51 | 3.06 | 5.83 | 8.12 | 4.275132 | 3.967078
2C-07 | 0 | 19.8 | 158.51 | 3.06 | 5.83 | 8.12 | 4.31746 | 3.960024
2C-07 | 0 | 19.8 | 158.51 | 3.06 | 5.83 | 8.12 | 4.359788 | 3.943563
2C-07 | 0 | 19.8 | 158.51 | 3.06 | 5.83 | 8.12 | 4.402116 | 3.92475
2C-07 | 0 | 19.8 | 158.51 | 3.06 | 5.83 | 8.12 | 4.444444 | 3.917695
2C-07 | 0 | 19.8 | 158.51 | 3.06 | 5.83 | 8.12 | 4.486772 | 3.891828
2C-07 | 0 | 19.8 | 158.51 | 3.06 | 5.83 | 8.12 | 4.529101 | 3.882422
2C-07 | 0 | 19.8 | 158.51 | 3.06 | 5.83 | 8.12 | 4.571429 | 3.861258
2C-07 | 0 | 19.8 | 158.51 | 3.06 | 5.83 | 8.12 | 4.613757 | 3.847149
2C-07 | 0 | 19.8 | 158.51 | 3.06 | 5.83 | 8.12 | 4.656085 | 3.835391
2C-07 | 0 | 19.8 | 158.51 | 3.06 | 5.83 | 8.12 | 4.698413 | 3.809524
2C-07 | 0 | 19.8 | 158.51 | 3.06 | 5.83 | 8.12 | 4.740741 | 3.783657
2C-07 | 0 | 19.8 | 158.51 | 3.06 | 5.83 | 8.12 | 4.783069 | 3.764844
2C-07 | 0 | 19.8 | 158.51 | 3.06 | 5.83 | 8.12 | 4.825397 | 3.748383
2C-07 | 0 | 19.8 | 158.51 | 3.06 | 5.83 | 8.12 | 4.867725 | 3.731922
2C-07 | 0 | 19.8 | 158.51 | 3.06 | 5.83 | 8.12 | 4.910053 | 3.710758
2C-07 | 0 | 19.8 | 158.51 | 3.06 | 5.83 | 8.12 | 4.952381 | 3.689594
2C-07 | 0 | 19.8 | 158.51 | 3.06 | 5.83 | 8.12 | 4.994709 | 3.666079
2C-07 | 0 | 19.8 | 158.51 | 3.06 | 5.83 | 8.12 | 5.037037 | 3.63786
2C-07 | 0 | 19.8 | 158.51 | 3.06 | 5.83 | 8.12 | 5.079365 | 3.614345
2C-07 | 0 | 19.8 | 158.51 | 3.06 | 5.83 | 8.12 | 5.121693 | 3.595532
2C-07 | 0 | 19.8 | 158.51 | 3.06 | 5.83 | 8.12 | 5.164021 | 3.581423
2C-07 | 0 | 19.8 | 158.51 | 3.06 | 5.83 | 8.12 | 5.206349 | 3.553204
2C-07 | 0 | 19.8 | 158.51 | 3.06 | 5.83 | 8.12 | 5.248677 | 3.522634
2C-07 | 0 | 19.8 | 158.51 | 3.06 | 5.83 | 8.12 | 5.291005 | 3.48736
2C-07 | 0 | 19.8 | 158.51 | 3.06 | 5.83 | 8.12 | 5.333333 | 3.477954
2C-07 | 0 | 19.8 | 158.51 | 3.06 | 5.83 | 8.12 | 5.375661 | 3.430923
2C-07 | 0 | 19.8 | 158.51 | 3.06 | 5.83 | 8.12 | 5.417989 | 3.409759
2C-07 | 0 | 19.8 | 158.51 | 3.06 | 5.83 | 8.12 | 5.460317 | 3.360376
2C-07 | 0 | 19.8 | 158.51 | 3.06 | 5.83 | 8.12 | 5.502646 | 3.35097
2C-07 | 0 | 19.8 | 158.51 | 3.06 | 5.83 | 8.12 | 5.544974 | 3.299236
2C-07 | 0 | 19.8 | 158.51 | 3.06 | 5.83 | 8.12 | 5.587302 | 3.252205
2C-07 | 0 | 19.8 | 158.51 | 3.06 | 5.83 | 8.12 | 5.62963 | 3.221634
2C-07 | 0 | 19.8 | 158.51 | 3.06 | 5.83 | 8.12 | 5.671958 | 3.153439
2C-07 | 0 | 19.8 | 158.51 | 3.06 | 5.83 | 8.12 | 5.714286 | 3.073486
2C-07 | 0 | 19.8 | 158.51 | 3.06 | 5.83 | 8.12 | 5.756614 | 2.977072
2C-07 | 0 | 19.8 | 158.51 | 3.06 | 5.83 | 8.12 | 5.798942 | 2.890065
2C-07 | 0 | 19.8 | 158.51 | 3.06 | 5.83 | 8.12 | 5.84127 | 2.781893
2C-07 | 0 | 19.8 | 158.51 | 3.06 | 5.83 | 8.12 | 5.883598 | 2.614932
2C-07 | 0 | 19.8 | 158.51 | 3.06 | 5.83 | 8.12 | 5.925926 | 2.45973
2C-07 | 0 | 19.8 | 158.51 | 3.06 | 5.83 | 8.12 | 5.968254 | 2.306878
2C-07 | 0 | 19.8 | 158.51 | 3.06 | 5.83 | 8.12 | 6.010582 | 2.201058
2C-07 | 0 | 19.8 | 158.51 | 3.06 | 5.83 | 8.12 | 6.05291 | 2.123457
2C-07 | 0 | 19.8 | 158.51 | 3.06 | 5.83 | 8.12 | 6.095238 | 2.064668
2C-07 | 0 | 19.8 | 158.51 | 3.06 | 5.83 | 8.12 | 6.137566 | 2.005879
2C-07 | 0 | 19.8 | 158.51 | 3.06 | 5.83 | 8.12 | 6.179894 | 1.94709
2C-07 | 0 | 19.8 | 158.51 | 3.06 | 5.83 | 8.12 | 6.222222 | 1.895356
2C-07 | 0 | 19.8 | 158.51 | 3.06 | 5.83 | 8.12 | 6.26455 | 1.855379
2C-08 | 1 | 24.97 | 155.71 | 3.923 | 5.83 | 8.09 | 0.04232804 | 2.116402
2C-08 | 1 | 24.97 | 155.71 | 3.923 | 5.83 | 8.09 | 0.08465608 | 2.08348
2C-08 | 1 | 24.97 | 155.71 | 3.923 | 5.83 | 8.09 | 0.1269841 | 2.062316
2C-08 | 1 | 24.97 | 155.71 | 3.923 | 5.83 | 8.09 | 0.1693122 | 2.038801
2C-08 | 1 | 24.97 | 155.71 | 3.923 | 5.83 | 8.09 | 0.2116402 | 2.012934
2C-08 | 1 | 24.97 | 155.71 | 3.923 | 5.83 | 8.09 | 0.2539683 | 1.99177
2C-08 | 1 | 24.97 | 155.71 | 3.923 | 5.83 | 8.09 | 0.2962963 | 1.975309
2C-08 | 1 | 24.97 | 155.71 | 3.923 | 5.83 | 8.09 | 0.3386243 | 1.956496
2C-08 | 1 | 24.97 | 155.71 | 3.923 | 5.83 | 8.09 | 0.3809524 | 1.940035
2C-08 | 1 | 24.97 | 155.71 | 3.923 | 5.83 | 8.09 | 0.4232804 | 1.935332
2C-08 | 1 | 24.97 | 155.71 | 3.923 | 5.83 | 8.09 | 0.4656085 | 1.923574
2C-08 | 1 | 24.97 | 155.71 | 3.923 | 5.83 | 8.09 | 0.5079365 | 1.91652
2C-08 | 1 | 24.97 | 155.71 | 3.923 | 5.83 | 8.09 | 0.5502646 | 1.914168
2C-08 | 1 | 24.97 | 155.71 | 3.923 | 5.83 | 8.09 | 0.5925926 | 1.904762
2C-08 | 1 | 24.97 | 155.71 | 3.923 | 5.83 | 8.09 | 0.6349206 | 1.897707
2C-08 | 1 | 24.97 | 155.71 | 3.923 | 5.83 | 8.09 | 0.6772487 | 1.895356
2C-08 | 1 | 24.97 | 155.71 | 3.923 | 5.83 | 8.09 | 0.7195767 | 1.893004
2C-08 | 1 | 24.97 | 155.71 | 3.923 | 5.83 | 8.09 | 0.7619048 | 1.885949
2C-08 | 1 | 24.97 | 155.71 | 3.923 | 5.83 | 8.09 | 0.8042328 | 1.881246
2C-08 | 1 | 24.97 | 155.71 | 3.923 | 5.83 | 8.09 | 0.8465608 | 1.876543
2C-08 | 1 | 24.97 | 155.71 | 3.923 | 5.83 | 8.09 | 0.8888889 | 1.874192
2C-08 | 1 | 24.97 | 155.71 | 3.923 | 5.83 | 8.09 | 0.9312169 | 1.87184
2C-08 | 1 | 24.97 | 155.71 | 3.923 | 5.83 | 8.09 | 0.973545 | 1.87184
2C-08 | 1 | 24.97 | 155.71 | 3.923 | 5.83 | 8.09 | 1.015873 | 1.867137
2C-08 | 1 | 24.97 | 155.71 | 3.923 | 5.83 | 8.09 | 1.058201 | 1.860082
2C-08 | 1 | 24.97 | 155.71 | 3.923 | 5.83 | 8.09 | 1.100529 | 1.855379
2C-08 | 1 | 24.97 | 155.71 | 3.923 | 5.83 | 8.09 | 1.142857 | 1.853028
2C-08 | 1 | 24.97 | 155.71 | 3.923 | 5.83 | 8.09 | 1.185185 | 1.848325
2C-08 | 1 | 24.97 | 155.71 | 3.923 | 5.83 | 8.09 | 1.227513 | 1.84127
2C-08 | 1 | 24.97 | 155.71 | 3.923 | 5.83 | 8.09 | 1.269841 | 1.831864
2C-08 | 1 | 24.97 | 155.71 | 3.923 | 5.83 | 8.09 | 1.312169 | 1.82716
2C-08 | 1 | 24.97 | 155.71 | 3.923 | 5.83 | 8.09 | 1.354497 | 1.815403
2C-08 | 1 | 24.97 | 155.71 | 3.923 | 5.83 | 8.09 | 1.396825 | 1.808348
2C-08 | 1 | 24.97 | 155.71 | 3.923 | 5.83 | 8.09 | 1.439153 | 1.798942
2C-08 | 1 | 24.97 | 155.71 | 3.923 | 5.83 | 8.09 | 1.481481 | 1.789536
2C-08 | 1 | 24.97 | 155.71 | 3.923 | 5.83 | 8.09 | 1.52381 | 1.782481
2C-08 | 1 | 24.97 | 155.71 | 3.923 | 5.83 | 8.09 | 1.566138 | 1.768372
2C-08 | 1 | 24.97 | 155.71 | 3.923 | 5.83 | 8.09 | 1.608466 | 1.761317
2C-08 | 1 | 24.97 | 155.71 | 3.923 | 5.83 | 8.09 | 1.650794 | 1.747208
2C-08 | 1 | 24.97 | 155.71 | 3.923 | 5.83 | 8.09 | 1.693122 | 1.737801
2C-08 | 1 | 24.97 | 155.71 | 3.923 | 5.83 | 8.09 | 1.73545 | 1.726044
2C-08 | 1 | 24.97 | 155.71 | 3.923 | 5.83 | 8.09 | 1.777778 | 1.714286
2C-08 | 1 | 24.97 | 155.71 | 3.923 | 5.83 | 8.09 | 1.820106 | 1.702528
2C-08 | 1 | 24.97 | 155.71 | 3.923 | 5.83 | 8.09 | 1.862434 | 1.686067
2C-08 | 1 | 24.97 | 155.71 | 3.923 | 5.83 | 8.09 | 1.904762 | 1.679012
2C-08 | 1 | 24.97 | 155.71 | 3.923 | 5.83 | 8.09 | 1.94709 | 1.662551
2C-08 | 1 | 24.97 | 155.71 | 3.923 | 5.83 | 8.09 | 1.989418 | 1.643739
2C-08 | 1 | 24.97 | 155.71 | 3.923 | 5.83 | 8.09 | 2.031746 | 1.634333
2C-08 | 1 | 24.97 | 155.71 | 3.923 | 5.83 | 8.09 | 2.074074 | 1.617872
2C-08 | 1 | 24.97 | 155.71 | 3.923 | 5.83 | 8.09 | 2.116402 | 1.596708
2C-08 | 1 | 24.97 | 155.71 | 3.923 | 5.83 | 8.09 | 2.15873 | 1.577895
2C-08 | 1 | 24.97 | 155.71 | 3.923 | 5.83 | 8.09 | 2.201058 | 1.556731
2C-08 | 1 | 24.97 | 155.71 | 3.923 | 5.83 | 8.09 | 2.243386 | 1.535567
2C-08 | 1 | 24.97 | 155.71 | 3.923 | 5.83 | 8.09 | 2.285714 | 1.514403
2C-08 | 1 | 24.97 | 155.71 | 3.923 | 5.83 | 8.09 | 2.328042 | 1.493239
2C-08 | 1 | 24.97 | 155.71 | 3.923 | 5.83 | 8.09 | 2.37037 | 1.469724
2C-08 | 1 | 24.97 | 155.71 | 3.923 | 5.83 | 8.09 | 2.412698 | 1.443857
2C-08 | 1 | 24.97 | 155.71 | 3.923 | 5.83 | 8.09 | 2.455026 | 1.408583
2C-08 | 1 | 24.97 | 155.71 | 3.923 | 5.83 | 8.09 | 2.497354 | 1.385068
2C-08 | 1 | 24.97 | 155.71 | 3.923 | 5.83 | 8.09 | 2.539683 | 1.349794
2C-08 | 1 | 24.97 | 155.71 | 3.923 | 5.83 | 8.09 | 2.582011 | 1.321576
2C-08 | 1 | 24.97 | 155.71 | 3.923 | 5.83 | 8.09 | 2.624339 | 1.281599
2C-08 | 1 | 24.97 | 155.71 | 3.923 | 5.83 | 8.09 | 2.666667 | 1.248677
2C-08 | 1 | 24.97 | 155.71 | 3.923 | 5.83 | 8.09 | 2.708995 | 1.211052
2C-08 | 1 | 24.97 | 155.71 | 3.923 | 5.83 | 8.09 | 2.751323 | 1.173427
2C-08 | 1 | 24.97 | 155.71 | 3.923 | 5.83 | 8.09 | 2.793651 | 1.131099
2C-08 | 1 | 24.97 | 155.71 | 3.923 | 5.83 | 8.09 | 2.835979 | 1.088771
2C-08 | 1 | 24.97 | 155.71 | 3.923 | 5.83 | 8.09 | 2.878307 | 1.046443
2C-08 | 1 | 24.97 | 155.71 | 3.923 | 5.83 | 8.09 | 2.920635 | 1.001764
2C-08 | 1 | 24.97 | 155.71 | 3.923 | 5.83 | 8.09 | 2.962963 | 0.9570841
2C-08 | 1 | 24.97 | 155.71 | 3.923 | 5.83 | 8.09 | 3.005291 | 0.9100529
2C-08 | 1 | 24.97 | 155.71 | 3.923 | 5.83 | 8.09 | 3.047619 | 0.8653733
2C-08 | 1 | 24.97 | 155.71 | 3.923 | 5.83 | 8.09 | 3.089947 | 0.8206937
2C-08 | 1 | 24.97 | 155.71 | 3.923 | 5.83 | 8.09 | 3.132275 | 0.7760141
2C-08 | 1 | 24.97 | 155.71 | 3.923 | 5.83 | 8.09 | 3.174603 | 0.7313345
2C-08 | 1 | 24.97 | 155.71 | 3.923 | 5.83 | 8.09 | 3.216931 | 0.6890065
2C-08 | 1 | 24.97 | 155.71 | 3.923 | 5.83 | 8.09 | 3.259259 | 0.6513815
2C-08 | 1 | 24.97 | 155.71 | 3.923 | 5.83 | 8.09 | 3.301587 | 0.6137566
2C-08 | 1 | 24.97 | 155.71 | 3.923 | 5.83 | 8.09 | 3.343915 | 0.5761317
2C-08 | 1 | 24.97 | 155.71 | 3.923 | 5.83 | 8.09 | 3.386243 | 0.5385068
2C-08 | 1 | 24.97 | 155.71 | 3.923 | 5.83 | 8.09 | 3.428571 | 0.5008818
2C-08 | 1 | 24.97 | 155.71 | 3.923 | 5.83 | 8.09 | 3.470899 | 0.4726631
2C-08 | 1 | 24.97 | 155.71 | 3.923 | 5.83 | 8.09 | 3.513228 | 0.4350382
2C-08 | 1 | 24.97 | 155.71 | 3.923 | 5.83 | 8.09 | 3.555556 | 0.4091711
2C-08 | 1 | 24.97 | 155.71 | 3.923 | 5.83 | 8.09 | 3.597884 | 0.3715461
2C-08 | 1 | 24.97 | 155.71 | 3.923 | 5.83 | 8.09 | 3.640212 | 0.3480306
2C-08 | 1 | 24.97 | 155.71 | 3.923 | 5.83 | 8.09 | 3.68254 | 0.3174603
2C-08 | 1 | 24.97 | 155.71 | 3.923 | 5.83 | 8.09 | 3.724868 | 0.2868901
2C-08 | 1 | 24.97 | 155.71 | 3.923 | 5.83 | 8.09 | 3.767196 | 0.2633745
2C-08 | 1 | 24.97 | 155.71 | 3.923 | 5.83 | 8.09 | 3.809524 | 0.2422105
2C-08 | 1 | 24.97 | 155.71 | 3.923 | 5.83 | 8.09 | 3.851852 | 0.2210464
2C-08 | 1 | 24.97 | 155.71 | 3.923 | 5.83 | 8.09 | 3.89418 | 0.1998824
2C-08 | 1 | 24.97 | 155.71 | 3.923 | 5.83 | 8.09 | 3.936508 | 0.1763668
2C-08 | 1 | 24.97 | 155.71 | 3.923 | 5.83 | 8.09 | 3.978836 | 0.1575544
2C-08 | 1 | 24.97 | 155.71 | 3.923 | 5.83 | 8.09 | 4.021164 | 0.1363904
2C-08 | 1 | 24.97 | 155.71 | 3.923 | 5.83 | 8.09 | 4.063492 | 0.1175779
2C-08 | 1 | 24.97 | 155.71 | 3.923 | 5.83 | 8.09 | 4.10582 | 0.101117
2C-08 | 1 | 24.97 | 155.71 | 3.923 | 5.83 | 8.09 | 4.148148 | 0.09171076
2C-08 | 1 | 24.97 | 155.71 | 3.923 | 5.83 | 8.09 | 4.190476 | 0.07524985
2C-08 | 1 | 24.97 | 155.71 | 3.923 | 5.83 | 8.09 | 4.232804 | 0.06584362
2C-08 | 1 | 24.97 | 155.71 | 3.923 | 5.83 | 8.09 | 4.275132 | 0.05408583
2C-08 | 1 | 24.97 | 155.71 | 3.923 | 5.83 | 8.09 | 4.31746 | 0.04938272
2C-08 | 1 | 24.97 | 155.71 | 3.923 | 5.83 | 8.09 | 4.359788 | 0.03997648
2C-08 | 1 | 24.97 | 155.71 | 3.923 | 5.83 | 8.09 | 4.402116 | 0.03527337
2C-08 | 1 | 24.97 | 155.71 | 3.923 | 5.83 | 8.09 | 4.444444 | 0.03292181
2C-08 | 1 | 24.97 | 155.71 | 3.923 | 5.83 | 8.09 | 4.486772 | 0.03057025
2C-08 | 1 | 24.97 | 155.71 | 3.923 | 5.83 | 8.09 | 4.529101 | 0.03292181
2C-08 | 1 | 24.97 | 155.71 | 3.923 | 5.83 | 8.09 | 4.571429 | 0.03292181
2C-08 | 1 | 24.97 | 155.71 | 3.923 | 5.83 | 8.09 | 4.613757 | 0.03762493
2C-08 | 1 | 24.97 | 155.71 | 3.923 | 5.83 | 8.09 | 4.656085 | 0.04703116
2C-08 | 1 | 24.97 | 155.71 | 3.923 | 5.83 | 8.09 | 4.698413 | 0.05408583
2C-08 | 1 | 24.97 | 155.71 | 3.923 | 5.83 | 8.09 | 4.740741 | 0.06114051
2C-08 | 1 | 24.97 | 155.71 | 3.923 | 5.83 | 8.09 | 4.783069 | 0.0728983
2C-08 | 1 | 24.97 | 155.71 | 3.923 | 5.83 | 8.09 | 4.825397 | 0.08230453
2C-08 | 1 | 24.97 | 155.71 | 3.923 | 5.83 | 8.09 | 4.867725 | 0.09641387
2C-08 | 1 | 24.97 | 155.71 | 3.923 | 5.83 | 8.09 | 4.910053 | 0.1152263
2C-08 | 1 | 24.97 | 155.71 | 3.923 | 5.83 | 8.09 | 4.952381 | 0.1293357
2C-08 | 1 | 24.97 | 155.71 | 3.923 | 5.83 | 8.09 | 4.994709 | 0.1410935
2C-08 | 1 | 24.97 | 155.71 | 3.923 | 5.83 | 8.09 | 5.037037 | 0.1599059
2C-08 | 1 | 24.97 | 155.71 | 3.923 | 5.83 | 8.09 | 5.079365 | 0.18107
2C-08 | 1 | 24.97 | 155.71 | 3.923 | 5.83 | 8.09 | 5.121693 | 0.202234
2C-08 | 1 | 24.97 | 155.71 | 3.923 | 5.83 | 8.09 | 5.164021 | 0.223398
2C-08 | 1 | 24.97 | 155.71 | 3.923 | 5.83 | 8.09 | 5.206349 | 0.244562
2C-08 | 1 | 24.97 | 155.71 | 3.923 | 5.83 | 8.09 | 5.248677 | 0.2680776
2C-08 | 1 | 24.97 | 155.71 | 3.923 | 5.83 | 8.09 | 5.291005 | 0.2986479
2C-08 | 1 | 24.97 | 155.71 | 3.923 | 5.83 | 8.09 | 5.333333 | 0.3268665
2C-08 | 1 | 24.97 | 155.71 | 3.923 | 5.83 | 8.09 | 5.375661 | 0.3503821
2C-08 | 1 | 24.97 | 155.71 | 3.923 | 5.83 | 8.09 | 5.417989 | 0.3762493
2C-08 | 1 | 24.97 | 155.71 | 3.923 | 5.83 | 8.09 | 5.460317 | 0.4115226
2C-08 | 1 | 24.97 | 155.71 | 3.923 | 5.83 | 8.09 | 5.502646 | 0.4350382
2C-08 | 1 | 24.97 | 155.71 | 3.923 | 5.83 | 8.09 | 5.544974 | 0.4726631
2C-08 | 1 | 24.97 | 155.71 | 3.923 | 5.83 | 8.09 | 5.587302 | 0.4985303
2C-08 | 1 | 24.97 | 155.71 | 3.923 | 5.83 | 8.09 | 5.62963 | 0.5385068
2C-08 | 1 | 24.97 | 155.71 | 3.923 | 5.83 | 8.09 | 5.671958 | 0.5667255
2C-08 | 1 | 24.97 | 155.71 | 3.923 | 5.83 | 8.09 | 5.714286 | 0.6043504
2C-08 | 1 | 24.97 | 155.71 | 3.923 | 5.83 | 8.09 | 5.756614 | 0.6419753
2C-08 | 1 | 24.97 | 155.71 | 3.923 | 5.83 | 8.09 | 5.798942 | 0.6748971
2C-08 | 1 | 24.97 | 155.71 | 3.923 | 5.83 | 8.09 | 5.84127 | 0.7101705
2C-08 | 1 | 24.97 | 155.71 | 3.923 | 5.83 | 8.09 | 5.883598 | 0.750147
2C-08 | 1 | 24.97 | 155.71 | 3.923 | 5.83 | 8.09 | 5.925926 | 0.792475
2C-08 | 1 | 24.97 | 155.71 | 3.923 | 5.83 | 8.09 | 5.968254 | 0.8324515
2C-08 | 1 | 24.97 | 155.71 | 3.923 | 5.83 | 8.09 | 6.010582 | 0.872428
2C-08 | 1 | 24.97 | 155.71 | 3.923 | 5.83 | 8.09 | 6.05291 | 0.9124045
2C-08 | 1 | 24.97 | 155.71 | 3.923 | 5.83 | 8.09 | 6.095238 | 0.952381
2C-08 | 1 | 24.97 | 155.71 | 3.923 | 5.83 | 8.09 | 6.137566 | 0.994709
2C-08 | 1 | 24.97 | 155.71 | 3.923 | 5.83 | 8.09 | 6.179894 | 1.034685
2C-08 | 1 | 24.97 | 155.71 | 3.923 | 5.83 | 8.09 | 6.222222 | 1.07231
2C-08 | 1 | 24.97 | 155.71 | 3.923 | 5.83 | 8.09 | 6.26455 | 1.112287
2C-08 | 1 | 24.97 | 155.71 | 3.923 | 5.83 | 8.09 | 6.306878 | 1.152263
2C-08 | 1 | 24.97 | 155.71 | 3.923 | 5.83 | 8.09 | 6.349206 | 1.180482
2C-08 | 1 | 24.97 | 155.71 | 3.923 | 5.83 | 8.09 | 6.391534 | 1.215755
2C-08 | 1 | 24.97 | 155.71 | 3.923 | 5.83 | 8.09 | 6.433862 | 1.251029
2C-08 | 1 | 24.97 | 155.71 | 3.923 | 5.83 | 8.09 | 6.47619 | 1.281599
2C-08 | 1 | 24.97 | 155.71 | 3.923 | 5.83 | 8.09 | 6.518519 | 1.312169
2C-08 | 1 | 24.97 | 155.71 | 3.923 | 5.83 | 8.09 | 6.560847 | 1.34274
2C-08 | 1 | 24.97 | 155.71 | 3.923 | 5.83 | 8.09 | 6.603175 | 1.366255
2C-08 | 1 | 24.97 | 155.71 | 3.923 | 5.83 | 8.09 | 6.645503 | 1.406232
2C-08 | 1 | 24.97 | 155.71 | 3.923 | 5.83 | 8.09 | 6.687831 | 1.429747
2C-08 | 1 | 24.97 | 155.71 | 3.923 | 5.83 | 8.09 | 6.730159 | 1.450911
2C-08 | 1 | 24.97 | 155.71 | 3.923 | 5.83 | 8.09 | 6.772487 | 1.481481
2C-08 | 1 | 24.97 | 155.71 | 3.923 | 5.83 | 8.09 | 6.814815 | 1.512052
2C-08 | 1 | 24.97 | 155.71 | 3.923 | 5.83 | 8.09 | 6.857143 | 1.533216
2C-08 | 1 | 24.97 | 155.71 | 3.923 | 5.83 | 8.09 | 6.899471 | 1.55438
2C-08 | 1 | 24.97 | 155.71 | 3.923 | 5.83 | 8.09 | 6.941799 | 1.575544
2C-08 | 1 | 24.97 | 155.71 | 3.923 | 5.83 | 8.09 | 6.984127 | 1.596708
2C-08 | 1 | 24.97 | 155.71 | 3.923 | 5.83 | 8.09 | 7.026455 | 1.617872
2C-08 | 1 | 24.97 | 155.71 | 3.923 | 5.83 | 8.09 | 7.068783 | 1.639036
2C-08 | 1 | 24.97 | 155.71 | 3.923 | 5.83 | 8.09 | 7.111111 | 1.6602
2C-08 | 1 | 24.97 | 155.71 | 3.923 | 5.83 | 8.09 | 7.153439 | 1.676661
2C-08 | 1 | 24.97 | 155.71 | 3.923 | 5.83 | 8.09 | 7.195767 | 1.686067
2C-08 | 1 | 24.97 | 155.71 | 3.923 | 5.83 | 8.09 | 7.238095 | 1.704879
2C-08 | 1 | 24.97 | 155.71 | 3.923 | 5.83 | 8.09 | 7.280423 | 1.723692
2C-08 | 1 | 24.97 | 155.71 | 3.923 | 5.83 | 8.09 | 7.322751 | 1.740153
2C-08 | 1 | 24.97 | 155.71 | 3.923 | 5.83 | 8.09 | 7.365079 | 1.747208
2C-08 | 1 | 24.97 | 155.71 | 3.923 | 5.83 | 8.09 | 7.407407 | 1.76602
2C-08 | 1 | 24.97 | 155.71 | 3.923 | 5.83 | 8.09 | 7.449735 | 1.777778
2C-08 | 1 | 24.97 | 155.71 | 3.923 | 5.83 | 8.09 | 7.492063 | 1.789536
2C-08 | 1 | 24.97 | 155.71 | 3.923 | 5.83 | 8.09 | 7.534392 | 1.805996
2C-08 | 1 | 24.97 | 155.71 | 3.923 | 5.83 | 8.09 | 7.57672 | 1.813051
2C-08 | 1 | 24.97 | 155.71 | 3.923 | 5.83 | 8.09 | 7.619048 | 1.829512
2C-08 | 1 | 24.97 | 155.71 | 3.923 | 5.83 | 8.09 | 7.661376 | 1.834215
2C-08 | 1 | 24.97 | 155.71 | 3.923 | 5.83 | 8.09 | 7.703704 | 1.850676
2C-08 | 1 | 24.97 | 155.71 | 3.923 | 5.83 | 8.09 | 7.746032 | 1.857731
2C-08 | 1 | 24.97 | 155.71 | 3.923 | 5.83 | 8.09 | 7.78836 | 1.87184
2C-08 | 1 | 24.97 | 155.71 | 3.923 | 5.83 | 8.09 | 7.830688 | 1.876543
2C-08 | 1 | 24.97 | 155.71 | 3.923 | 5.83 | 8.09 | 7.873016 | 1.893004
2C-08 | 1 | 24.97 | 155.71 | 3.923 | 5.83 | 8.09 | 7.915344 | 1.895356
2C-08 | 1 | 24.97 | 155.71 | 3.923 | 5.83 | 8.09 | 7.957672 | 1.909465
2C-08 | 1 | 24.97 | 155.71 | 3.923 | 5.83 | 8.09 | 8 | 1.91652
2C-08 | 1 | 24.97 | 155.71 | 3.923 | 5.83 | 8.09 | 8.042328 | 1.925926
2C-08 | 1 | 24.97 | 155.71 | 3.923 | 5.83 | 8.09 | 8.084656 | 1.935332
2C-08 | 1 | 24.97 | 155.71 | 3.923 | 5.83 | 8.09 | 8.126984 | 1.942387
2C-08 | 1 | 24.97 | 155.71 | 3.923 | 5.83 | 8.09 | 8.169312 | 1.954145
2C-08 | 1 | 24.97 | 155.71 | 3.923 | 5.83 | 8.09 | 8.21164 | 1.958848
2C-08 | 1 | 24.97 | 155.71 | 3.923 | 5.83 | 8.09 | 8.253968 | 1.970606
2C-08 | 1 | 24.97 | 155.71 | 3.923 | 5.83 | 8.09 | 8.296296 | 1.97766
2C-08 | 1 | 24.97 | 155.71 | 3.923 | 5.83 | 8.09 | 8.338624 | 1.984715
2C-08 | 1 | 24.97 | 155.71 | 3.923 | 5.83 | 8.09 | 8.380952 | 1.998824
2C-08 | 1 | 24.97 | 155.71 | 3.923 | 5.83 | 8.09 | 8.42328 | 2.001176
2C-08 | 1 | 24.97 | 155.71 | 3.923 | 5.83 | 8.09 | 8.465608 | 2.015285
2C-08 | 1 | 24.97 | 155.71 | 3.923 | 5.83 | 8.09 | 8.507937 | 2.02234
2C-08 | 1 | 24.97 | 155.71 | 3.923 | 5.83 | 8.09 | 8.550265 | 2.05291
2C-08 | 1 | 24.97 | 155.71 | 3.923 | 5.83 | 8.09 | 8.592593 | 2.041152
2C-08 | 0 | 24.97 | 155.71 | 3.923 | 5.83 | 8.09 | 0.04232804 | 2.116402
2C-08 | 0 | 24.97 | 155.71 | 3.923 | 5.83 | 8.09 | 8.592593 | 2.041152
2C-08 | 0 | 24.97 | 155.71 | 3.923 | 5.83 | 8.09 | 0.08465608 | 2.149324
2C-08 | 0 | 24.97 | 155.71 | 3.923 | 5.83 | 8.09 | 0.1269841 | 2.168136
2C-08 | 0 | 24.97 | 155.71 | 3.923 | 5.83 | 8.09 | 0.1693122 | 2.186949
2C-08 | 0 | 24.97 | 155.71 | 3.923 | 5.83 | 8.09 | 0.2116402 | 2.20341
2C-08 | 0 | 24.97 | 155.71 | 3.923 | 5.83 | 8.09 | 0.2539683 | 2.217519
2C-08 | 0 | 24.97 | 155.71 | 3.923 | 5.83 | 8.09 | 0.2962963 | 2.236332
2C-08 | 0 | 24.97 | 155.71 | 3.923 | 5.83 | 8.09 | 0.3386243 | 2.255144
2C-08 | 0 | 24.97 | 155.71 | 3.923 | 5.83 | 8.09 | 0.3809524 | 2.276308
2C-08 | 0 | 24.97 | 155.71 | 3.923 | 5.83 | 8.09 | 0.4232804 | 2.297472
2C-08 | 0 | 24.97 | 155.71 | 3.923 | 5.83 | 8.09 | 0.4656085 | 2.320988
2C-08 | 0 | 24.97 | 155.71 | 3.923 | 5.83 | 8.09 | 0.5079365 | 2.346855
2C-08 | 0 | 24.97 | 155.71 | 3.923 | 5.83 | 8.09 | 0.5502646 | 2.375073
2C-08 | 0 | 24.97 | 155.71 | 3.923 | 5.83 | 8.09 | 0.5925926 | 2.400941
2C-08 | 0 | 24.97 | 155.71 | 3.923 | 5.83 | 8.09 | 0.6349206 | 2.422105
2C-08 | 0 | 24.97 | 155.71 | 3.923 | 5.83 | 8.09 | 0.6772487 | 2.44562
2C-08 | 0 | 24.97 | 155.71 | 3.923 | 5.83 | 8.09 | 0.7195767 | 2.473839
2C-08 | 0 | 24.97 | 155.71 | 3.923 | 5.83 | 8.09 | 0.7619048 | 2.506761
2C-08 | 0 | 24.97 | 155.71 | 3.923 | 5.83 | 8.09 | 0.8042328 | 2.530276
2C-08 | 0 | 24.97 | 155.71 | 3.923 | 5.83 | 8.09 | 0.8465608 | 2.563198
2C-08 | 0 | 24.97 | 155.71 | 3.923 | 5.83 | 8.09 | 0.8888889 | 2.591417
2C-08 | 0 | 24.97 | 155.71 | 3.923 | 5.83 | 8.09 | 0.9312169 | 2.624339
2C-08 | 0 | 24.97 | 155.71 | 3.923 | 5.83 | 8.09 | 0.973545 | 2.65726
2C-08 | 0 | 24.97 | 155.71 | 3.923 | 5.83 | 8.09 | 1.015873 | 2.692534
2C-08 | 0 | 24.97 | 155.71 | 3.923 | 5.83 | 8.09 | 1.058201 | 2.723104
2C-08 | 0 | 24.97 | 155.71 | 3.923 | 5.83 | 8.09 | 1.100529 | 2.760729
2C-08 | 0 | 24.97 | 155.71 | 3.923 | 5.83 | 8.09 | 1.142857 | 2.800705
2C-08 | 0 | 24.97 | 155.71 | 3.923 | 5.83 | 8.09 | 1.185185 | 2.83833
2C-08 | 0 | 24.97 | 155.71 | 3.923 | 5.83 | 8.09 | 1.227513 | 2.878307
2C-08 | 0 | 24.97 | 155.71 | 3.923 | 5.83 | 8.09 | 1.269841 | 2.920635
2C-08 | 0 | 24.97 | 155.71 | 3.923 | 5.83 | 8.09 | 1.312169 | 2.965315
2C-08 | 0 | 24.97 | 155.71 | 3.923 | 5.83 | 8.09 | 1.354497 | 3.009994
2C-08 | 0 | 24.97 | 155.71 | 3.923 | 5.83 | 8.09 | 1.396825 | 3.059377
2C-08 | 0 | 24.97 | 155.71 | 3.923 | 5.83 | 8.09 | 1.439153 | 3.111111
2C-08 | 0 | 24.97 | 155.71 | 3.923 | 5.83 | 8.09 | 1.481481 | 3.153439
2C-08 | 0 | 24.97 | 155.71 | 3.923 | 5.83 | 8.09 | 1.52381 | 3.186361
2C-08 | 0 | 24.97 | 155.71 | 3.923 | 5.83 | 8.09 | 1.566138 | 3.221634
2C-08 | 0 | 24.97 | 155.71 | 3.923 | 5.83 | 8.09 | 1.608466 | 3.249853
2C-08 | 0 | 24.97 | 155.71 | 3.923 | 5.83 | 8.09 | 1.650794 | 3.28983
2C-08 | 0 | 24.97 | 155.71 | 3.923 | 5.83 | 8.09 | 1.693122 | 3.313345
2C-08 | 0 | 24.97 | 155.71 | 3.923 | 5.83 | 8.09 | 1.73545 | 3.353322
2C-08 | 0 | 24.97 | 155.71 | 3.923 | 5.83 | 8.09 | 1.777778 | 3.376837
2C-08 | 0 | 24.97 | 155.71 | 3.923 | 5.83 | 8.09 | 1.820106 | 3.416814
2C-08 | 0 | 24.97 | 155.71 | 3.923 | 5.83 | 8.09 | 1.862434 | 3.440329
2C-08 | 0 | 24.97 | 155.71 | 3.923 | 5.83 | 8.09 | 1.904762 | 3.480306
2C-08 | 0 | 24.97 | 155.71 | 3.923 | 5.83 | 8.09 | 1.94709 | 3.503821
2C-08 | 0 | 24.97 | 155.71 | 3.923 | 5.83 | 8.09 | 1.989418 | 3.536743
2C-08 | 0 | 24.97 | 155.71 | 3.923 | 5.83 | 8.09 | 2.031746 | 3.564962
2C-08 | 0 | 24.97 | 155.71 | 3.923 | 5.83 | 8.09 | 2.074074 | 3.590829
2C-08 | 0 | 24.97 | 155.71 | 3.923 | 5.83 | 8.09 | 2.116402 | 3.628454
2C-08 | 0 | 24.97 | 155.71 | 3.923 | 5.83 | 8.09 | 2.15873 | 3.649618
2C-08 | 0 | 24.97 | 155.71 | 3.923 | 5.83 | 8.09 | 2.201058 | 3.673133
2C-08 | 0 | 24.97 | 155.71 | 3.923 | 5.83 | 8.09 | 2.243386 | 3.708407
2C-08 | 0 | 24.97 | 155.71 | 3.923 | 5.83 | 8.09 | 2.285714 | 3.734274
2C-08 | 0 | 24.97 | 155.71 | 3.923 | 5.83 | 8.09 | 2.328042 | 3.75779
2C-08 | 0 | 24.97 | 155.71 | 3.923 | 5.83 | 8.09 | 2.37037 | 3.778954
2C-08 | 0 | 24.97 | 155.71 | 3.923 | 5.83 | 8.09 | 2.412698 | 3.804821
2C-08 | 0 | 24.97 | 155.71 | 3.923 | 5.83 | 8.09 | 2.455026 | 3.835391
2C-08 | 0 | 24.97 | 155.71 | 3.923 | 5.83 | 8.09 | 2.497354 | 3.861258
2C-08 | 0 | 24.97 | 155.71 | 3.923 | 5.83 | 8.09 | 2.539683 | 3.882422
2C-08 | 0 | 24.97 | 155.71 | 3.923 | 5.83 | 8.09 | 2.582011 | 3.903586
2C-08 | 0 | 24.97 | 155.71 | 3.923 | 5.83 | 8.09 | 2.624339 | 3.92475
2C-08 | 0 | 24.97 | 155.71 | 3.923 | 5.83 | 8.09 | 2.666667 | 3.945914
2C-08 | 0 | 24.97 | 155.71 | 3.923 | 5.83 | 8.09 | 2.708995 | 3.967078
2C-08 | 0 | 24.97 | 155.71 | 3.923 | 5.83 | 8.09 | 2.751323 | 3.988242
2C-08 | 0 | 24.97 | 155.71 | 3.923 | 5.83 | 8.09 | 2.793651 | 4.009406
2C-08 | 0 | 24.97 | 155.71 | 3.923 | 5.83 | 8.09 | 2.835979 | 4.03057
2C-08 | 0 | 24.97 | 155.71 | 3.923 | 5.83 | 8.09 | 2.878307 | 4.051734
2C-08 | 0 | 24.97 | 155.71 | 3.923 | 5.83 | 8.09 | 2.920635 | 4.070547
2C-08 | 0 | 24.97 | 155.71 | 3.923 | 5.83 | 8.09 | 2.962963 | 4.084656
2C-08 | 0 | 24.97 | 155.71 | 3.923 | 5.83 | 8.09 | 3.005291 | 4.098765
2C-08 | 0 | 24.97 | 155.71 | 3.923 | 5.83 | 8.09 | 3.047619 | 4.117578
2C-08 | 0 | 24.97 | 155.71 | 3.923 | 5.83 | 8.09 | 3.089947 | 4.13639
2C-08 | 0 | 24.97 | 155.71 | 3.923 | 5.83 | 8.09 | 3.132275 | 4.155203
2C-08 | 0 | 24.97 | 155.71 | 3.923 | 5.83 | 8.09 | 3.174603 | 4.162257
2C-08 | 0 | 24.97 | 155.71 | 3.923 | 5.83 | 8.09 | 3.216931 | 4.178718
2C-08 | 0 | 24.97 | 155.71 | 3.923 | 5.83 | 8.09 | 3.259259 | 4.195179
2C-08 | 0 | 24.97 | 155.71 | 3.923 | 5.83 | 8.09 | 3.301587 | 4.202234
2C-08 | 0 | 24.97 | 155.71 | 3.923 | 5.83 | 8.09 | 3.343915 | 4.218695
2C-08 | 0 | 24.97 | 155.71 | 3.923 | 5.83 | 8.09 | 3.386243 | 4.22575
2C-08 | 0 | 24.97 | 155.71 | 3.923 | 5.83 | 8.09 | 3.428571 | 4.239859
2C-08 | 0 | 24.97 | 155.71 | 3.923 | 5.83 | 8.09 | 3.470899 | 4.246914
2C-08 | 0 | 24.97 | 155.71 | 3.923 | 5.83 | 8.09 | 3.513228 | 4.261023
2C-08 | 0 | 24.97 | 155.71 | 3.923 | 5.83 | 8.09 | 3.555556 | 4.265726
2C-08 | 0 | 24.97 | 155.71 | 3.923 | 5.83 | 8.09 | 3.597884 | 4.275132
2C-08 | 0 | 24.97 | 155.71 | 3.923 | 5.83 | 8.09 | 3.640212 | 4.284539
2C-08 | 0 | 24.97 | 155.71 | 3.923 | 5.83 | 8.09 | 3.68254 | 4.28689
2C-08 | 0 | 24.97 | 155.71 | 3.923 | 5.83 | 8.09 | 3.724868 | 4.298648
2C-08 | 0 | 24.97 | 155.71 | 3.923 | 5.83 | 8.09 | 3.767196 | 4.305703
2C-08 | 0 | 24.97 | 155.71 | 3.923 | 5.83 | 8.09 | 3.809524 | 4.308054
2C-08 | 0 | 24.97 | 155.71 | 3.923 | 5.83 | 8.09 | 3.851852 | 4.312757
2C-08 | 0 | 24.97 | 155.71 | 3.923 | 5.83 | 8.09 | 3.89418 | 4.322163
2C-08 | 0 | 24.97 | 155.71 | 3.923 | 5.83 | 8.09 | 3.936508 | 4.326867
2C-08 | 0 | 24.97 | 155.71 | 3.923 | 5.83 | 8.09 | 3.978836 | 4.329218
2C-08 | 0 | 24.97 | 155.71 | 3.923 | 5.83 | 8.09 | 4.021164 | 4.33157
2C-08 | 0 | 24.97 | 155.71 | 3.923 | 5.83 | 8.09 | 4.063492 | 4.336273
2C-08 | 0 | 24.97 | 155.71 | 3.923 | 5.83 | 8.09 | 4.10582 | 4.340976
2C-08 | 0 | 24.97 | 155.71 | 3.923 | 5.83 | 8.09 | 4.148148 | 4.343327
2C-08 | 0 | 24.97 | 155.71 | 3.923 | 5.83 | 8.09 | 4.190476 | 4.345679
2C-08 | 0 | 24.97 | 155.71 | 3.923 | 5.83 | 8.09 | 4.232804 | 4.348031
2C-08 | 0 | 24.97 | 155.71 | 3.923 | 5.83 | 8.09 | 4.275132 | 4.348031
2C-08 | 0 | 24.97 | 155.71 | 3.923 | 5.83 | 8.09 | 4.31746 | 4.348031
2C-08 | 0 | 24.97 | 155.71 | 3.923 | 5.83 | 8.09 | 4.359788 | 4.348031
2C-08 | 0 | 24.97 | 155.71 | 3.923 | 5.83 | 8.09 | 4.402116 | 4.348031
2C-08 | 0 | 24.97 | 155.71 | 3.923 | 5.83 | 8.09 | 4.444444 | 4.348031
2C-08 | 0 | 24.97 | 155.71 | 3.923 | 5.83 | 8.09 | 4.486772 | 4.348031
2C-08 | 0 | 24.97 | 155.71 | 3.923 | 5.83 | 8.09 | 4.529101 | 4.348031
2C-08 | 0 | 24.97 | 155.71 | 3.923 | 5.83 | 8.09 | 4.571429 | 4.348031
2C-08 | 0 | 24.97 | 155.71 | 3.923 | 5.83 | 8.09 | 4.613757 | 4.345679
2C-08 | 0 | 24.97 | 155.71 | 3.923 | 5.83 | 8.09 | 4.656085 | 4.340976
2C-08 | 0 | 24.97 | 155.71 | 3.923 | 5.83 | 8.09 | 4.698413 | 4.338624
2C-08 | 0 | 24.97 | 155.71 | 3.923 | 5.83 | 8.09 | 4.740741 | 4.33157
2C-08 | 0 | 24.97 | 155.71 | 3.923 | 5.83 | 8.09 | 4.783069 | 4.329218
2C-08 | 0 | 24.97 | 155.71 | 3.923 | 5.83 | 8.09 | 4.825397 | 4.326867
2C-08 | 0 | 24.97 | 155.71 | 3.923 | 5.83 | 8.09 | 4.867725 | 4.319812
2C-08 | 0 | 24.97 | 155.71 | 3.923 | 5.83 | 8.09 | 4.910053 | 4.310406
2C-08 | 0 | 24.97 | 155.71 | 3.923 | 5.83 | 8.09 | 4.952381 | 4.305703
2C-08 | 0 | 24.97 | 155.71 | 3.923 | 5.83 | 8.09 | 4.994709 | 4.300999
2C-08 | 0 | 24.97 | 155.71 | 3.923 | 5.83 | 8.09 | 5.037037 | 4.289242
2C-08 | 0 | 24.97 | 155.71 | 3.923 | 5.83 | 8.09 | 5.079365 | 4.284539
2C-08 | 0 | 24.97 | 155.71 | 3.923 | 5.83 | 8.09 | 5.121693 | 4.270429
2C-08 | 0 | 24.97 | 155.71 | 3.923 | 5.83 | 8.09 | 5.164021 | 4.263374
2C-08 | 0 | 24.97 | 155.71 | 3.923 | 5.83 | 8.09 | 5.206349 | 4.251617
2C-08 | 0 | 24.97 | 155.71 | 3.923 | 5.83 | 8.09 | 5.248677 | 4.24221
2C-08 | 0 | 24.97 | 155.71 | 3.923 | 5.83 | 8.09 | 5.291005 | 4.228101
2C-08 | 0 | 24.97 | 155.71 | 3.923 | 5.83 | 8.09 | 5.333333 | 4.221046
2C-08 | 0 | 24.97 | 155.71 | 3.923 | 5.83 | 8.09 | 5.375661 | 4.202234
2C-08 | 0 | 24.97 | 155.71 | 3.923 | 5.83 | 8.09 | 5.417989 | 4.197531
2C-08 | 0 | 24.97 | 155.71 | 3.923 | 5.83 | 8.09 | 5.460317 | 4.18107
2C-08 | 0 | 24.97 | 155.71 | 3.923 | 5.83 | 8.09 | 5.502646 | 4.162257
2C-08 | 0 | 24.97 | 155.71 | 3.923 | 5.83 | 8.09 | 5.544974 | 4.155203
2C-08 | 0 | 24.97 | 155.71 | 3.923 | 5.83 | 8.09 | 5.587302 | 4.13639
2C-08 | 0 | 24.97 | 155.71 | 3.923 | 5.83 | 8.09 | 5.62963 | 4.117578
2C-08 | 0 | 24.97 | 155.71 | 3.923 | 5.83 | 8.09 | 5.671958 | 4.103469
2C-08 | 0 | 24.97 | 155.71 | 3.923 | 5.83 | 8.09 | 5.714286 | 4.091711
2C-08 | 0 | 24.97 | 155.71 | 3.923 | 5.83 | 8.09 | 5.756614 | 4.072898
2C-08 | 0 | 24.97 | 155.71 | 3.923 | 5.83 | 8.09 | 5.798942 | 4.054086
2C-08 | 0 | 24.97 | 155.71 | 3.923 | 5.83 | 8.09 | 5.84127 | 4.032922
2C-08 | 0 | 24.97 | 155.71 | 3.923 | 5.83 | 8.09 | 5.883598 | 4.011758
2C-08 | 0 | 24.97 | 155.71 | 3.923 | 5.83 | 8.09 | 5.925926 | 3.992945
2C-08 | 0 | 24.97 | 155.71 | 3.923 | 5.83 | 8.09 | 5.968254 | 3.976484
2C-08 | 0 | 24.97 | 155.71 | 3.923 | 5.83 | 8.09 | 6.010582 | 3.957672
2C-08 | 0 | 24.97 | 155.71 | 3.923 | 5.83 | 8.09 | 6.05291 | 3.938859
2C-08 | 0 | 24.97 | 155.71 | 3.923 | 5.83 | 8.09 | 6.095238 | 3.917695
2C-08 | 0 | 24.97 | 155.71 | 3.923 | 5.83 | 8.09 | 6.137566 | 3.896531
2C-08 | 0 | 24.97 | 155.71 | 3.923 | 5.83 | 8.09 | 6.179894 | 3.870664
2C-08 | 0 | 24.97 | 155.71 | 3.923 | 5.83 | 8.09 | 6.222222 | 3.847149
2C-08 | 0 | 24.97 | 155.71 | 3.923 | 5.83 | 8.09 | 6.26455 | 3.821282
2C-08 | 0 | 24.97 | 155.71 | 3.923 | 5.83 | 8.09 | 6.306878 | 3.800118
2C-08 | 0 | 24.97 | 155.71 | 3.923 | 5.83 | 8.09 | 6.349206 | 3.778954
2C-08 | 0 | 24.97 | 155.71 | 3.923 | 5.83 | 8.09 | 6.391534 | 3.755438
2C-08 | 0 | 24.97 | 155.71 | 3.923 | 5.83 | 8.09 | 6.433862 | 3.734274
2C-08 | 0 | 24.97 | 155.71 | 3.923 | 5.83 | 8.09 | 6.47619 | 3.706055
2C-08 | 0 | 24.97 | 155.71 | 3.923 | 5.83 | 8.09 | 6.518519 | 3.673133
2C-08 | 0 | 24.97 | 155.71 | 3.923 | 5.83 | 8.09 | 6.560847 | 3.651969
2C-08 | 0 | 24.97 | 155.71 | 3.923 | 5.83 | 8.09 | 6.603175 | 3.628454
2C-08 | 0 | 24.97 | 155.71 | 3.923 | 5.83 | 8.09 | 6.645503 | 3.595532
2C-08 | 0 | 24.97 | 155.71 | 3.923 | 5.83 | 8.09 | 6.687831 | 3.567313
2C-08 | 0 | 24.97 | 155.71 | 3.923 | 5.83 | 8.09 | 6.730159 | 3.543798
2C-08 | 0 | 24.97 | 155.71 | 3.923 | 5.83 | 8.09 | 6.772487 | 3.508524
2C-08 | 0 | 24.97 | 155.71 | 3.923 | 5.83 | 8.09 | 6.814815 | 3.482657
2C-08 | 0 | 24.97 | 155.71 | 3.923 | 5.83 | 8.09 | 6.857143 | 3.454439
2C-08 | 0 | 24.97 | 155.71 | 3.923 | 5.83 | 8.09 | 6.899471 | 3.419165
2C-08 | 0 | 24.97 | 155.71 | 3.923 | 5.83 | 8.09 | 6.941799 | 3.39565
2C-08 | 0 | 24.97 | 155.71 | 3.923 | 5.83 | 8.09 | 6.984127 | 3.355673
2C-08 | 0 | 24.97 | 155.71 | 3.923 | 5.83 | 8.09 | 7.026455 | 3.332158
2C-08 | 0 | 24.97 | 155.71 | 3.923 | 5.83 | 8.09 | 7.068783 | 3.292181
2C-08 | 0 | 24.97 | 155.71 | 3.923 | 5.83 | 8.09 | 7.111111 | 3.263962
2C-08 | 0 | 24.97 | 155.71 | 3.923 | 5.83 | 8.09 | 7.153439 | 3.228689
2C-08 | 0 | 24.97 | 155.71 | 3.923 | 5.83 | 8.09 | 7.195767 | 3.193416
2C-08 | 0 | 24.97 | 155.71 | 3.923 | 5.83 | 8.09 | 7.238095 | 3.162845
2C-08 | 0 | 24.97 | 155.71 | 3.923 | 5.83 | 8.09 | 7.280423 | 3.122869
2C-08 | 0 | 24.97 | 155.71 | 3.923 | 5.83 | 8.09 | 7.322751 | 3.087596
2C-08 | 0 | 24.97 | 155.71 | 3.923 | 5.83 | 8.09 | 7.365079 | 3.054674
2C-08 | 0 | 24.97 | 155.71 | 3.923 | 5.83 | 8.09 | 7.407407 | 3.014697
2C-08 | 0 | 24.97 | 155.71 | 3.923 | 5.83 | 8.09 | 7.449735 | 2.974721
2C-08 | 0 | 24.97 | 155.71 | 3.923 | 5.83 | 8.09 | 7.492063 | 2.941799
2C-08 | 0 | 24.97 | 155.71 | 3.923 | 5.83 | 8.09 | 7.534392 | 2.904174
2C-08 | 0 | 24.97 | 155.71 | 3.923 | 5.83 | 8.09 | 7.57672 | 2.864198
2C-08 | 0 | 24.97 | 155.71 | 3.923 | 5.83 | 8.09 | 7.619048 | 2.821869
2C-08 | 0 | 24.97 | 155.71 | 3.923 | 5.83 | 8.09 | 7.661376 | 2.779541
2C-08 | 0 | 24.97 | 155.71 | 3.923 | 5.83 | 8.09 | 7.703704 | 2.73251
2C-08 | 0 | 24.97 | 155.71 | 3.923 | 5.83 | 8.09 | 7.746032 | 2.685479
2C-08 | 0 | 24.97 | 155.71 | 3.923 | 5.83 | 8.09 | 7.78836 | 2.633745
2C-08 | 0 | 24.97 | 155.71 | 3.923 | 5.83 | 8.09 | 7.830688 | 2.582011
2C-08 | 0 | 24.97 | 155.71 | 3.923 | 5.83 | 8.09 | 7.873016 | 2.532628
2C-08 | 0 | 24.97 | 155.71 | 3.923 | 5.83 | 8.09 | 7.915344 | 2.478542
2C-08 | 0 | 24.97 | 155.71 | 3.923 | 5.83 | 8.09 | 7.957672 | 2.436214
2C-08 | 0 | 24.97 | 155.71 | 3.923 | 5.83 | 8.09 | 8 | 2.398589
2C-08 | 0 | 24.97 | 155.71 | 3.923 | 5.83 | 8.09 | 8.042328 | 2.360964
2C-08 | 0 | 24.97 | 155.71 | 3.923 | 5.83 | 8.09 | 8.084656 | 2.328042
2C-08 | 0 | 24.97 | 155.71 | 3.923 | 5.83 | 8.09 | 8.126984 | 2.297472
2C-08 | 0 | 24.97 | 155.71 | 3.923 | 5.83 | 8.09 | 8.169312 | 2.273956
2C-08 | 0 | 24.97 | 155.71 | 3.923 | 5.83 | 8.09 | 8.21164 | 2.243386
2C-08 | 0 | 24.97 | 155.71 | 3.923 | 5.83 | 8.09 | 8.253968 | 2.212816
2C-08 | 0 | 24.97 | 155.71 | 3.923 | 5.83 | 8.09 | 8.296296 | 2.191652
2C-08 | 0 | 24.97 | 155.71 | 3.923 | 5.83 | 8.09 | 8.338624 | 2.170488
2C-08 | 0 | 24.97 | 155.71 | 3.923 | 5.83 | 8.09 | 8.380952 | 2.146972
2C-08 | 0 | 24.97 | 155.71 | 3.923 | 5.83 | 8.09 | 8.42328 | 2.125808
2C-08 | 0 | 24.97 | 155.71 | 3.923 | 5.83 | 8.09 | 8.465608 | 2.104644
2C-08 | 0 | 24.97 | 155.71 | 3.923 | 5.83 | 8.09 | 8.507937 | 2.08348
2C-09 | 1 | 22.69 | 157.54 | 3.558 | 5 | 4.83 | 0.1269841 | 2.389183
2C-09 | 1 | 22.69 | 157.54 | 3.558 | 5 | 4.83 | 0.1693122 | 2.382128
2C-09 | 1 | 22.69 | 157.54 | 3.558 | 5 | 4.83 | 0.2116402 | 2.37037
2C-09 | 1 | 22.69 | 157.54 | 3.558 | 5 | 4.83 | 0.2539683 | 2.377425
2C-09 | 1 | 22.69 | 157.54 | 3.558 | 5 | 4.83 | 0.2962963 | 2.382128
2C-09 | 1 | 22.69 | 157.54 | 3.558 | 5 | 4.83 | 0.3386243 | 2.379777
2C-09 | 1 | 22.69 | 157.54 | 3.558 | 5 | 4.83 | 0.3809524 | 2.379777
2C-09 | 1 | 22.69 | 157.54 | 3.558 | 5 | 4.83 | 0.4232804 | 2.386831
2C-09 | 1 | 22.69 | 157.54 | 3.558 | 5 | 4.83 | 0.4656085 | 2.391534
2C-09 | 1 | 22.69 | 157.54 | 3.558 | 5 | 4.83 | 0.5079365 | 2.391534
2C-09 | 1 | 22.69 | 157.54 | 3.558 | 5 | 4.83 | 0.5502646 | 2.391534
2C-09 | 1 | 22.69 | 157.54 | 3.558 | 5 | 4.83 | 0.5925926 | 2.379777
2C-09 | 1 | 22.69 | 157.54 | 3.558 | 5 | 4.83 | 0.6349206 | 2.382128
2C-09 | 1 | 22.69 | 157.54 | 3.558 | 5 | 4.83 | 0.6772487 | 2.377425
2C-09 | 1 | 22.69 | 157.54 | 3.558 | 5 | 4.83 | 0.7195767 | 2.37037
2C-09 | 1 | 22.69 | 157.54 | 3.558 | 5 | 4.83 | 0.7619048 | 2.358613
2C-09 | 1 | 22.69 | 157.54 | 3.558 | 5 | 4.83 | 0.8042328 | 2.360964
2C-09 | 1 | 22.69 | 157.54 | 3.558 | 5 | 4.83 | 0.8465608 | 2.349206
2C-09 | 1 | 22.69 | 157.54 | 3.558 | 5 | 4.83 | 0.8888889 | 2.346855
2C-09 | 1 | 22.69 | 157.54 | 3.558 | 5 | 4.83 | 0.9312169 | 2.337449
2C-09 | 1 | 22.69 | 157.54 | 3.558 | 5 | 4.83 | 0.973545 | 2.335097
2C-09 | 1 | 22.69 | 157.54 | 3.558 | 5 | 4.83 | 1.015873 | 2.3398
2C-09 | 1 | 22.69 | 157.54 | 3.558 | 5 | 4.83 | 1.058201 | 2.330394
2C-09 | 1 | 22.69 | 157.54 | 3.558 | 5 | 4.83 | 1.100529 | 2.328042
2C-09 | 1 | 22.69 | 157.54 | 3.558 | 5 | 4.83 | 1.142857 | 2.328042
2C-09 | 1 | 22.69 | 157.54 | 3.558 | 5 | 4.83 | 1.185185 | 2.323339
2C-09 | 1 | 22.69 | 157.54 | 3.558 | 5 | 4.83 | 1.227513 | 2.316285
2C-09 | 1 | 22.69 | 157.54 | 3.558 | 5 | 4.83 | 1.269841 | 2.316285
2C-09 | 1 | 22.69 | 157.54 | 3.558 | 5 | 4.83 | 1.312169 | 2.316285
2C-09 | 1 | 22.69 | 157.54 | 3.558 | 5 | 4.83 | 1.354497 | 2.318636
2C-09 | 1 | 22.69 | 157.54 | 3.558 | 5 | 4.83 | 1.396825 | 2.306878
2C-09 | 1 | 22.69 | 157.54 | 3.558 | 5 | 4.83 | 1.439153 | 2.304527
2C-09 | 1 | 22.69 | 157.54 | 3.558 | 5 | 4.83 | 1.481481 | 2.295121
2C-09 | 1 | 22.69 | 157.54 | 3.558 | 5 | 4.83 | 1.52381 | 2.295121
2C-09 | 1 | 22.69 | 157.54 | 3.558 | 5 | 4.83 | 1.566138 | 2.285714
2C-09 | 1 | 22.69 | 157.54 | 3.558 | 5 | 4.83 | 1.608466 | 2.273956
2C-09 | 1 | 22.69 | 157.54 | 3.558 | 5 | 4.83 | 1.650794 | 2.276308
2C-09 | 1 | 22.69 | 157.54 | 3.558 | 5 | 4.83 | 1.693122 | 2.26455
2C-09 | 1 | 22.69 | 157.54 | 3.558 | 5 | 4.83 | 1.73545 | 2.252792
2C-09 | 1 | 22.69 | 157.54 | 3.558 | 5 | 4.83 | 1.777778 | 2.255144
2C-09 | 1 | 22.69 | 157.54 | 3.558 | 5 | 4.83 | 1.820106 | 2.243386
2C-09 | 1 | 22.69 | 157.54 | 3.558 | 5 | 4.83 | 1.862434 | 2.231628
2C-09 | 1 | 22.69 | 157.54 | 3.558 | 5 | 4.83 | 1.904762 | 2.23398
2C-09 | 1 | 22.69 | 157.54 | 3.558 | 5 | 4.83 | 1.94709 | 2.222222
2C-09 | 1 | 22.69 | 157.54 | 3.558 | 5 | 4.83 | 1.989418 | 2.208113
2C-09 | 1 | 22.69 | 157.54 | 3.558 | 5 | 4.83 | 2.031746 | 2.201058
2C-09 | 1 | 22.69 | 157.54 | 3.558 | 5 | 4.83 | 2.074074 | 2.191652
2C-09 | 1 | 22.69 | 157.54 | 3.558 | 5 | 4.83 | 2.116402 | 2.17284
2C-09 | 1 | 22.69 | 157.54 | 3.558 | 5 | 4.83 | 2.15873 | 2.161082
2C-09 | 1 | 22.69 | 157.54 | 3.558 | 5 | 4.83 | 2.201058 | 2.135215
2C-09 | 1 | 22.69 | 157.54 | 3.558 | 5 | 4.83 | 2.243386 | 2.111699
2C-09 | 1 | 22.69 | 157.54 | 3.558 | 5 | 4.83 | 2.285714 | 2.092887
2C-09 | 1 | 22.69 | 157.54 | 3.558 | 5 | 4.83 | 2.328042 | 2.078777
2C-09 | 1 | 22.69 | 157.54 | 3.558 | 5 | 4.83 | 2.37037 | 2.050558
2C-09 | 1 | 22.69 | 157.54 | 3.558 | 5 | 4.83 | 2.412698 | 2.005879
2C-09 | 1 | 22.69 | 157.54 | 3.558 | 5 | 4.83 | 2.455026 | 1.994121
2C-09 | 1 | 22.69 | 157.54 | 3.558 | 5 | 4.83 | 2.497354 | 1.942387
2C-09 | 1 | 22.69 | 157.54 | 3.558 | 5 | 4.83 | 2.539683 | 1.932981
2C-09 | 1 | 22.69 | 157.54 | 3.558 | 5 | 4.83 | 2.582011 | 1.881246
2C-09 | 1 | 22.69 | 157.54 | 3.558 | 5 | 4.83 | 2.624339 | 1.834215
2C-09 | 1 | 22.69 | 157.54 | 3.558 | 5 | 4.83 | 2.666667 | 1.801293
2C-09 | 1 | 22.69 | 157.54 | 3.558 | 5 | 4.83 | 2.708995 | 1.76602
2C-09 | 1 | 22.69 | 157.54 | 3.558 | 5 | 4.83 | 2.751323 | 1.72134
2C-09 | 1 | 22.69 | 157.54 | 3.558 | 5 | 4.83 | 2.793651 | 1.674309
2C-09 | 1 | 22.69 | 157.54 | 3.558 | 5 | 4.83 | 2.835979 | 1.62963
2C-09 | 1 | 22.69 | 157.54 | 3.558 | 5 | 4.83 | 2.878307 | 1.587302
2C-09 | 1 | 22.69 | 157.54 | 3.558 | 5 | 4.83 | 2.920635 | 1.533216
2C-09 | 1 | 22.69 | 157.54 | 3.558 | 5 | 4.83 | 2.962963 | 1.481481
2C-09 | 1 | 22.69 | 157.54 | 3.558 | 5 | 4.83 | 3.005291 | 1.422693
2C-09 | 1 | 22.69 | 157.54 | 3.558 | 5 | 4.83 | 3.047619 | 1.37331
2C-09 | 1 | 22.69 | 157.54 | 3.558 | 5 | 4.83 | 3.089947 | 1.32863
2C-09 | 1 | 22.69 | 157.54 | 3.558 | 5 | 4.83 | 3.132275 | 1.258083
2C-09 | 1 | 22.69 | 157.54 | 3.558 | 5 | 4.83 | 3.174603 | 1.189888
2C-09 | 1 | 22.69 | 157.54 | 3.558 | 5 | 4.83 | 3.216931 | 1.126396
2C-09 | 1 | 22.69 | 157.54 | 3.558 | 5 | 4.83 | 3.259259 | 1.062904
2C-09 | 1 | 22.69 | 157.54 | 3.558 | 5 | 4.83 | 3.301587 | 1.001764
2C-09 | 1 | 22.69 | 157.54 | 3.558 | 5 | 4.83 | 3.343915 | 0.93592
2C-09 | 1 | 22.69 | 157.54 | 3.558 | 5 | 4.83 | 3.386243 | 0.872428
2C-09 | 1 | 22.69 | 157.54 | 3.558 | 5 | 4.83 | 3.428571 | 0.8112875
2C-09 | 1 | 22.69 | 157.54 | 3.558 | 5 | 4.83 | 3.470899 | 0.771311
2C-09 | 1 | 22.69 | 157.54 | 3.558 | 5 | 4.83 | 3.513228 | 0.7054674
2C-09 | 1 | 22.69 | 157.54 | 3.558 | 5 | 4.83 | 3.555556 | 0.6560847
2C-09 | 1 | 22.69 | 157.54 | 3.558 | 5 | 4.83 | 3.597884 | 0.6114051
2C-09 | 1 | 22.69 | 157.54 | 3.558 | 5 | 4.83 | 3.640212 | 0.5596708
2C-09 | 1 | 22.69 | 157.54 | 3.558 | 5 | 4.83 | 3.68254 | 0.5102881
2C-09 | 1 | 22.69 | 157.54 | 3.558 | 5 | 4.83 | 3.724868 | 0.4609053
2C-09 | 1 | 22.69 | 157.54 | 3.558 | 5 | 4.83 | 3.767196 | 0.4185773
2C-09 | 1 | 22.69 | 157.54 | 3.558 | 5 | 4.83 | 3.809524 | 0.3762493
2C-09 | 1 | 22.69 | 157.54 | 3.558 | 5 | 4.83 | 3.851852 | 0.3597884
2C-09 | 1 | 22.69 | 157.54 | 3.558 | 5 | 4.83 | 3.89418 | 0.3198119
2C-09 | 1 | 22.69 | 157.54 | 3.558 | 5 | 4.83 | 3.936508 | 0.2704292
2C-09 | 1 | 22.69 | 157.54 | 3.558 | 5 | 4.83 | 3.978836 | 0.2563198
2C-09 | 1 | 22.69 | 157.54 | 3.558 | 5 | 4.83 | 4.021164 | 0.2045855
2C-09 | 1 | 22.69 | 157.54 | 3.558 | 5 | 4.83 | 4.063492 | 0.1951793
2C-09 | 1 | 22.69 | 157.54 | 3.558 | 5 | 4.83 | 4.10582 | 0.1646091
2C-09 | 1 | 22.69 | 157.54 | 3.558 | 5 | 4.83 | 4.148148 | 0.1363904
2C-09 | 1 | 22.69 | 157.54 | 3.558 | 5 | 4.83 | 4.190476 | 0.1175779
2C-09 | 1 | 22.69 | 157.54 | 3.558 | 5 | 4.83 | 4.232804 | 0.09406232
2C-09 | 1 | 22.69 | 157.54 | 3.558 | 5 | 4.83 | 4.275132 | 0.07524985
2C-09 | 1 | 22.69 | 157.54 | 3.558 | 5 | 4.83 | 4.31746 | 0.06349206
2C-09 | 1 | 22.69 | 157.54 | 3.558 | 5 | 4.83 | 4.359788 | 0.05408583
2C-09 | 1 | 22.69 | 157.54 | 3.558 | 5 | 4.83 | 4.402116 | 0.04232804
2C-09 | 1 | 22.69 | 157.54 | 3.558 | 5 | 4.83 | 4.444444 | 0.03057025
2C-09 | 1 | 22.69 | 157.54 | 3.558 | 5 | 4.83 | 4.486772 | 0.03057025
2C-09 | 1 | 22.69 | 157.54 | 3.558 | 5 | 4.83 | 4.529101 | 0.03057025
2C-09 | 1 | 22.69 | 157.54 | 3.558 | 5 | 4.83 | 4.571429 | 0.03057025
2C-09 | 1 | 22.69 | 157.54 | 3.558 | 5 | 4.83 | 4.613757 | 0.04232804
2C-09 | 1 | 22.69 | 157.54 | 3.558 | 5 | 4.83 | 4.656085 | 0.05408583
2C-09 | 1 | 22.69 | 157.54 | 3.558 | 5 | 4.83 | 4.698413 | 0.06349206
2C-09 | 1 | 22.69 | 157.54 | 3.558 | 5 | 4.83 | 4.740741 | 0.07524985
2C-09 | 1 | 22.69 | 157.54 | 3.558 | 5 | 4.83 | 4.783069 | 0.09406232
2C-09 | 1 | 22.69 | 157.54 | 3.558 | 5 | 4.83 | 4.825397 | 0.1175779
2C-09 | 1 | 22.69 | 157.54 | 3.558 | 5 | 4.83 | 4.867725 | 0.1387419
2C-09 | 1 | 22.69 | 157.54 | 3.558 | 5 | 4.83 | 4.910053 | 0.1575544
2C-09 | 1 | 22.69 | 157.54 | 3.558 | 5 | 4.83 | 4.952381 | 0.1928277
2C-09 | 1 | 22.69 | 157.54 | 3.558 | 5 | 4.83 | 4.994709 | 0.2069371
2C-09 | 1 | 22.69 | 157.54 | 3.558 | 5 | 4.83 | 5.037037 | 0.2351558
2C-09 | 1 | 22.69 | 157.54 | 3.558 | 5 | 4.83 | 5.079365 | 0.2798354
2C-09 | 1 | 22.69 | 157.54 | 3.558 | 5 | 4.83 | 5.121693 | 0.2962963
2C-09 | 1 | 22.69 | 157.54 | 3.558 | 5 | 4.83 | 5.164021 | 0.3362728
2C-09 | 1 | 22.69 | 157.54 | 3.558 | 5 | 4.83 | 5.206349 | 0.3833039
2C-09 | 1 | 22.69 | 157.54 | 3.558 | 5 | 4.83 | 5.248677 | 0.4279835
2C-09 | 1 | 22.69 | 157.54 | 3.558 | 5 | 4.83 | 5.291005 | 0.4562022
2C-09 | 1 | 22.69 | 157.54 | 3.558 | 5 | 4.83 | 5.333333 | 0.4961787
2C-09 | 1 | 22.69 | 157.54 | 3.558 | 5 | 4.83 | 5.375661 | 0.5408583
2C-09 | 1 | 22.69 | 157.54 | 3.558 | 5 | 4.83 | 5.417989 | 0.5855379
2C-09 | 1 | 22.69 | 157.54 | 3.558 | 5 | 4.83 | 5.460317 | 0.6372722
2C-09 | 1 | 22.69 | 157.54 | 3.558 | 5 | 4.83 | 5.502646 | 0.6772487
2C-09 | 1 | 22.69 | 157.54 | 3.558 | 5 | 4.83 | 5.544974 | 0.728983
2C-09 | 1 | 22.69 | 157.54 | 3.558 | 5 | 4.83 | 5.587302 | 0.7830688
2C-09 | 1 | 22.69 | 157.54 | 3.558 | 5 | 4.83 | 5.62963 | 0.8371546
2C-09 | 1 | 22.69 | 157.54 | 3.558 | 5 | 4.83 | 5.671958 | 0.8888889
2C-09 | 1 | 22.69 | 157.54 | 3.558 | 5 | 4.83 | 5.714286 | 0.93592
2C-09 | 1 | 22.69 | 157.54 | 3.558 | 5 | 4.83 | 5.756614 | 1.008818
2C-09 | 1 | 22.69 | 157.54 | 3.558 | 5 | 4.83 | 5.798942 | 1.074662
2C-09 | 1 | 22.69 | 157.54 | 3.558 | 5 | 4.83 | 5.84127 | 1.128748
2C-09 | 1 | 22.69 | 157.54 | 3.558 | 5 | 4.83 | 5.883598 | 1.185185
2C-09 | 1 | 22.69 | 157.54 | 3.558 | 5 | 4.83 | 5.925926 | 1.251029
2C-09 | 1 | 22.69 | 157.54 | 3.558 | 5 | 4.83 | 5.968254 | 1.316872
2C-09 | 1 | 22.69 | 157.54 | 3.558 | 5 | 4.83 | 6.010582 | 1.389771
2C-09 | 1 | 22.69 | 157.54 | 3.558 | 5 | 4.83 | 6.05291 | 1.44856
2C-09 | 1 | 22.69 | 157.54 | 3.558 | 5 | 4.83 | 6.095238 | 1.52381
2C-09 | 1 | 22.69 | 157.54 | 3.558 | 5 | 4.83 | 6.137566 | 1.589653
2C-09 | 1 | 22.69 | 157.54 | 3.558 | 5 | 4.83 | 6.179894 | 1.62963
2C-09 | 1 | 22.69 | 157.54 | 3.558 | 5 | 4.83 | 6.222222 | 1.667255
2C-09 | 1 | 22.69 | 157.54 | 3.558 | 5 | 4.83 | 6.26455 | 1.716637
2C-09 | 1 | 22.69 | 157.54 | 3.558 | 5 | 4.83 | 6.306878 | 1.73545
2C-09 | 1 | 22.69 | 157.54 | 3.558 | 5 | 4.83 | 6.349206 | 1.784832
2C-09 | 1 | 22.69 | 157.54 | 3.558 | 5 | 4.83 | 6.391534 | 1.798942
2C-09 | 1 | 22.69 | 157.54 | 3.558 | 5 | 4.83 | 6.433862 | 1.815403
2C-09 | 1 | 22.69 | 157.54 | 3.558 | 5 | 4.83 | 6.47619 | 1.838918
2C-09 | 1 | 22.69 | 157.54 | 3.558 | 5 | 4.83 | 6.518519 | 1.857731
2C-09 | 1 | 22.69 | 157.54 | 3.558 | 5 | 4.83 | 6.560847 | 1.881246
2C-09 | 1 | 22.69 | 157.54 | 3.558 | 5 | 4.83 | 6.603175 | 1.907113
2C-09 | 1 | 22.69 | 157.54 | 3.558 | 5 | 4.83 | 6.645503 | 1.918871
2C-09 | 1 | 22.69 | 157.54 | 3.558 | 5 | 4.83 | 6.687831 | 1.937684
2C-09 | 1 | 22.69 | 157.54 | 3.558 | 5 | 4.83 | 6.730159 | 1.94709
2C-09 | 1 | 22.69 | 157.54 | 3.558 | 5 | 4.83 | 6.772487 | 1.970606
2C-09 | 1 | 22.69 | 157.54 | 3.558 | 5 | 4.83 | 6.814815 | 1.980012
2C-09 | 1 | 22.69 | 157.54 | 3.558 | 5 | 4.83 | 6.857143 | 1.987066
2C-09 | 1 | 22.69 | 157.54 | 3.558 | 5 | 4.83 | 6.899471 | 1.998824
2C-09 | 1 | 22.69 | 157.54 | 3.558 | 5 | 4.83 | 6.941799 | 2.019988
2C-09 | 1 | 22.69 | 157.54 | 3.558 | 5 | 4.83 | 6.984127 | 2.027043
2C-09 | 1 | 22.69 | 157.54 | 3.558 | 5 | 4.83 | 7.026455 | 2.043504
2C-09 | 1 | 22.69 | 157.54 | 3.558 | 5 | 4.83 | 7.068783 | 2.05291
2C-09 | 1 | 22.69 | 157.54 | 3.558 | 5 | 4.83 | 7.111111 | 2.062316
2C-09 | 1 | 22.69 | 157.54 | 3.558 | 5 | 4.83 | 7.153439 | 2.071723
2C-09 | 1 | 22.69 | 157.54 | 3.558 | 5 | 4.83 | 7.195767 | 2.08348
2C-09 | 1 | 22.69 | 157.54 | 3.558 | 5 | 4.83 | 7.238095 | 2.102293
2C-09 | 1 | 22.69 | 157.54 | 3.558 | 5 | 4.83 | 7.280423 | 2.116402
2C-09 | 1 | 22.69 | 157.54 | 3.558 | 5 | 4.83 | 7.322751 | 2.12816
2C-09 | 1 | 22.69 | 157.54 | 3.558 | 5 | 4.83 | 7.365079 | 2.135215
2C-09 | 1 | 22.69 | 157.54 | 3.558 | 5 | 4.83 | 7.407407 | 2.146972
2C-09 | 1 | 22.69 | 157.54 | 3.558 | 5 | 4.83 | 7.449735 | 2.163433
2C-09 | 1 | 22.69 | 157.54 | 3.558 | 5 | 4.83 | 7.492063 | 2.168136
2C-09 | 1 | 22.69 | 157.54 | 3.558 | 5 | 4.83 | 7.534392 | 2.182246
2C-09 | 1 | 22.69 | 157.54 | 3.558 | 5 | 4.83 | 7.57672 | 2.1893
2C-09 | 1 | 22.69 | 157.54 | 3.558 | 5 | 4.83 | 7.619048 | 2.198707
2C-09 | 1 | 22.69 | 157.54 | 3.558 | 5 | 4.83 | 7.661376 | 2.205761
2C-09 | 1 | 22.69 | 157.54 | 3.558 | 5 | 4.83 | 7.703704 | 2.212816
2C-09 | 1 | 22.69 | 157.54 | 3.558 | 5 | 4.83 | 7.746032 | 2.210464
2C-09 | 1 | 22.69 | 157.54 | 3.558 | 5 | 4.83 | 7.78836 | 2.222222
2C-09 | 1 | 22.69 | 157.54 | 3.558 | 5 | 4.83 | 7.830688 | 2.226925
2C-09 | 1 | 22.69 | 157.54 | 3.558 | 5 | 4.83 | 7.873016 | 2.23398
2C-09 | 1 | 22.69 | 157.54 | 3.558 | 5 | 4.83 | 7.915344 | 2.231628
2C-09 | 1 | 22.69 | 157.54 | 3.558 | 5 | 4.83 | 7.957672 | 2.236332
2C-09 | 1 | 22.69 | 157.54 | 3.558 | 5 | 4.83 | 8 | 2.238683
2C-09 | 1 | 22.69 | 157.54 | 3.558 | 5 | 4.83 | 8.042328 | 2.248089
2C-09 | 1 | 22.69 | 157.54 | 3.558 | 5 | 4.83 | 8.084656 | 2.255144
2C-09 | 1 | 22.69 | 157.54 | 3.558 | 5 | 4.83 | 8.126984 | 2.252792
2C-09 | 1 | 22.69 | 157.54 | 3.558 | 5 | 4.83 | 8.169312 | 2.26455
2C-09 | 1 | 22.69 | 157.54 | 3.558 | 5 | 4.83 | 8.21164 | 2.269253
2C-09 | 1 | 22.69 | 157.54 | 3.558 | 5 | 4.83 | 8.253968 | 2.273956
2C-09 | 1 | 22.69 | 157.54 | 3.558 | 5 | 4.83 | 8.296296 | 2.285714
2C-09 | 1 | 22.69 | 157.54 | 3.558 | 5 | 4.83 | 8.338624 | 2.297472
2C-09 | 1 | 22.69 | 157.54 | 3.558 | 5 | 4.83 | 8.380952 | 2.304527
2C-09 | 1 | 22.69 | 157.54 | 3.558 | 5 | 4.83 | 8.42328 | 2.330394
2C-09 | 1 | 22.69 | 157.54 | 3.558 | 5 | 4.83 | 8.465608 | 2.368019
2C-09 | 1 | 22.69 | 157.54 | 3.558 | 5 | 4.83 | 8.507937 | 2.37037
2C-09 | 1 | 22.69 | 157.54 | 3.558 | 5 | 4.83 | 0.04232804 | 2.410347
2C-09 | 0 | 22.69 | 157.54 | 3.558 | 5 | 4.83 | 8.507937 | 2.37037
2C-09 | 0 | 22.69 | 157.54 | 3.558 | 5 | 4.83 | 0.04232804 | 2.410347
2C-09 | 0 | 22.69 | 157.54 | 3.558 | 5 | 4.83 | 0.08465608 | 2.440917
2C-09 | 0 | 22.69 | 157.54 | 3.558 | 5 | 4.83 | 0.1269841 | 2.518519
2C-09 | 0 | 22.69 | 157.54 | 3.558 | 5 | 4.83 | 0.1693122 | 2.572604
2C-09 | 0 | 22.69 | 157.54 | 3.558 | 5 | 4.83 | 0.2116402 | 2.619636
2C-09 | 0 | 22.69 | 157.54 | 3.558 | 5 | 4.83 | 0.2539683 | 2.666667
2C-09 | 0 | 22.69 | 157.54 | 3.558 | 5 | 4.83 | 0.2962963 | 2.713698
2C-09 | 0 | 22.69 | 157.54 | 3.558 | 5 | 4.83 | 0.3386243 | 2.765432
2C-09 | 0 | 22.69 | 157.54 | 3.558 | 5 | 4.83 | 0.3809524 | 2.817166
2C-09 | 0 | 22.69 | 157.54 | 3.558 | 5 | 4.83 | 0.4232804 | 2.857143
2C-09 | 0 | 22.69 | 157.54 | 3.558 | 5 | 4.83 | 0.4656085 | 2.897119
2C-09 | 0 | 22.69 | 157.54 | 3.558 | 5 | 4.83 | 0.5079365 | 2.94415
2C-09 | 0 | 22.69 | 157.54 | 3.558 | 5 | 4.83 | 0.5502646 | 2.991182
2C-09 | 0 | 22.69 | 157.54 | 3.558 | 5 | 4.83 | 0.5925926 | 3.038213
2C-09 | 0 | 22.69 | 157.54 | 3.558 | 5 | 4.83 | 0.6349206 | 3.082892
2C-09 | 0 | 22.69 | 157.54 | 3.558 | 5 | 4.83 | 0.6772487 | 3.127572
2C-09 | 0 | 22.69 | 157.54 | 3.558 | 5 | 4.83 | 0.7195767 | 3.1699
2C-09 | 0 | 22.69 | 157.54 | 3.558 | 5 | 4.83 | 0.7619048 | 3.212228
2C-09 | 0 | 22.69 | 157.54 | 3.558 | 5 | 4.83 | 0.8042328 | 3.247501
2C-09 | 0 | 22.69 | 157.54 | 3.558 | 5 | 4.83 | 0.8465608 | 3.280423
2C-09 | 0 | 22.69 | 157.54 | 3.558 | 5 | 4.83 | 0.8888889 | 3.315697
2C-09 | 0 | 22.69 | 157.54 | 3.558 | 5 | 4.83 | 0.9312169 | 3.360376
2C-09 | 0 | 22.69 | 157.54 | 3.558 | 5 | 4.83 | 0.973545 | 3.407407
2C-09 | 0 | 22.69 | 157.54 | 3.558 | 5 | 4.83 | 1.015873 | 3.452087
2C-09 | 0 | 22.69 | 157.54 | 3.558 | 5 | 4.83 | 1.058201 | 3.499118
2C-09 | 0 | 22.69 | 157.54 | 3.558 | 5 | 4.83 | 1.100529 | 3.522634
2C-09 | 0 | 22.69 | 157.54 | 3.558 | 5 | 4.83 | 1.142857 | 3.550852
2C-09 | 0 | 22.69 | 157.54 | 3.558 | 5 | 4.83 | 1.185185 | 3.597884
2C-09 | 0 | 22.69 | 157.54 | 3.558 | 5 | 4.83 | 1.227513 | 3.647266
2C-09 | 0 | 22.69 | 157.54 | 3.558 | 5 | 4.83 | 1.269841 | 3.659024
2C-09 | 0 | 22.69 | 157.54 | 3.558 | 5 | 4.83 | 1.312169 | 3.701352
2C-09 | 0 | 22.69 | 157.54 | 3.558 | 5 | 4.83 | 1.354497 | 3.753086
2C-09 | 0 | 22.69 | 157.54 | 3.558 | 5 | 4.83 | 1.396825 | 3.762493
2C-09 | 0 | 22.69 | 157.54 | 3.558 | 5 | 4.83 | 1.439153 | 3.809524
2C-09 | 0 | 22.69 | 157.54 | 3.558 | 5 | 4.83 | 1.481481 | 3.8495
2C-09 | 0 | 22.69 | 157.54 | 3.558 | 5 | 4.83 | 1.52381 | 3.870664
2C-09 | 0 | 22.69 | 157.54 | 3.558 | 5 | 4.83 | 1.566138 | 3.917695
2C-09 | 0 | 22.69 | 157.54 | 3.558 | 5 | 4.83 | 1.608466 | 3.931805
2C-09 | 0 | 22.69 | 157.54 | 3.558 | 5 | 4.83 | 1.650794 | 3.985891
2C-09 | 0 | 22.69 | 157.54 | 3.558 | 5 | 4.83 | 1.693122 | 3.995297
2C-09 | 0 | 22.69 | 157.54 | 3.558 | 5 | 4.83 | 1.73545 | 4.035273
2C-09 | 0 | 22.69 | 157.54 | 3.558 | 5 | 4.83 | 1.777778 | 4.063492
2C-09 | 0 | 22.69 | 157.54 | 3.558 | 5 | 4.83 | 1.820106 | 4.091711
2C-09 | 0 | 22.69 | 157.54 | 3.558 | 5 | 4.83 | 1.862434 | 4.131687
2C-09 | 0 | 22.69 | 157.54 | 3.558 | 5 | 4.83 | 1.904762 | 4.141093
2C-09 | 0 | 22.69 | 157.54 | 3.558 | 5 | 4.83 | 1.94709 | 4.178718
2C-09 | 0 | 22.69 | 157.54 | 3.558 | 5 | 4.83 | 1.989418 | 4.218695
2C-09 | 0 | 22.69 | 157.54 | 3.558 | 5 | 4.83 | 2.031746 | 4.228101
2C-09 | 0 | 22.69 | 157.54 | 3.558 | 5 | 4.83 | 2.074074 | 4.258671
2C-09 | 0 | 22.69 | 157.54 | 3.558 | 5 | 4.83 | 2.116402 | 4.291593
2C-09 | 0 | 22.69 | 157.54 | 3.558 | 5 | 4.83 | 2.15873 | 4.322163
2C-09 | 0 | 22.69 | 157.54 | 3.558 | 5 | 4.83 | 2.201058 | 4.338624
2C-09 | 0 | 22.69 | 157.54 | 3.558 | 5 | 4.83 | 2.243386 | 4.355085
2C-09 | 0 | 22.69 | 157.54 | 3.558 | 5 | 4.83 | 2.285714 | 4.376249
2C-09 | 0 | 22.69 | 157.54 | 3.558 | 5 | 4.83 | 2.328042 | 4.40682
2C-09 | 0 | 22.69 | 157.54 | 3.558 | 5 | 4.83 | 2.37037 | 4.430335
2C-09 | 0 | 22.69 | 157.54 | 3.558 | 5 | 4.83 | 2.412698 | 4.453851
2C-09 | 0 | 22.69 | 157.54 | 3.558 | 5 | 4.83 | 2.455026 | 4.475015
2C-09 | 0 | 22.69 | 157.54 | 3.558 | 5 | 4.83 | 2.497354 | 4.489124
2C-09 | 0 | 22.69 | 157.54 | 3.558 | 5 | 4.83 | 2.539683 | 4.505585
2C-09 | 0 | 22.69 | 157.54 | 3.558 | 5 | 4.83 | 2.582011 | 4.524397
2C-09 | 0 | 22.69 | 157.54 | 3.558 | 5 | 4.83 | 2.624339 | 4.550265
2C-09 | 0 | 22.69 | 157.54 | 3.558 | 5 | 4.83 | 2.666667 | 4.57378
2C-09 | 0 | 22.69 | 157.54 | 3.558 | 5 | 4.83 | 2.708995 | 4.580835
2C-09 | 0 | 22.69 | 157.54 | 3.558 | 5 | 4.83 | 2.751323 | 4.60435
2C-09 | 0 | 22.69 | 157.54 | 3.558 | 5 | 4.83 | 2.793651 | 4.613757
2C-09 | 0 | 22.69 | 157.54 | 3.558 | 5 | 4.83 | 2.835979 | 4.634921
2C-09 | 0 | 22.69 | 157.54 | 3.558 | 5 | 4.83 | 2.878307 | 4.646678
2C-09 | 0 | 22.69 | 157.54 | 3.558 | 5 | 4.83 | 2.920635 | 4.667842
2C-09 | 0 | 22.69 | 157.54 | 3.558 | 5 | 4.83 | 2.962963 | 4.674897
2C-09 | 0 | 22.69 | 157.54 | 3.558 | 5 | 4.83 | 3.005291 | 4.69371
2C-09 | 0 | 22.69 | 157.54 | 3.558 | 5 | 4.83 | 3.047619 | 4.71017
2C-09 | 0 | 22.69 | 157.54 | 3.558 | 5 | 4.83 | 3.089947 | 4.717225
2C-09 | 0 | 22.69 | 157.54 | 3.558 | 5 | 4.83 | 3.132275 | 4.728983
2C-09 | 0 | 22.69 | 157.54 | 3.558 | 5 | 4.83 | 3.174603 | 4.750147
2C-09 | 0 | 22.69 | 157.54 | 3.558 | 5 | 4.83 | 3.216931 | 4.761905
2C-09 | 0 | 22.69 | 157.54 | 3.558 | 5 | 4.83 | 3.259259 | 4.773663
2C-09 | 0 | 22.69 | 157.54 | 3.558 | 5 | 4.83 | 3.301587 | 4.78542
2C-09 | 0 | 22.69 | 157.54 | 3.558 | 5 | 4.83 | 3.343915 | 4.794827
2C-09 | 0 | 22.69 | 157.54 | 3.558 | 5 | 4.83 | 3.386243 | 4.804233
2C-09 | 0 | 22.69 | 157.54 | 3.558 | 5 | 4.83 | 3.428571 | 4.815991
2C-09 | 0 | 22.69 | 157.54 | 3.558 | 5 | 4.83 | 3.470899 | 4.825397
2C-09 | 0 | 22.69 | 157.54 | 3.558 | 5 | 4.83 | 3.513228 | 4.837155
2C-09 | 0 | 22.69 | 157.54 | 3.558 | 5 | 4.83 | 3.555556 | 4.839506
2C-09 | 0 | 22.69 | 157.54 | 3.558 | 5 | 4.83 | 3.597884 | 4.851264
2C-09 | 0 | 22.69 | 157.54 | 3.558 | 5 | 4.83 | 3.640212 | 4.855967
2C-09 | 0 | 22.69 | 157.54 | 3.558 | 5 | 4.83 | 3.68254 | 4.867725
2C-09 | 0 | 22.69 | 157.54 | 3.558 | 5 | 4.83 | 3.724868 | 4.879483
2C-09 | 0 | 22.69 | 157.54 | 3.558 | 5 | 4.83 | 3.767196 | 4.877131
2C-09 | 0 | 22.69 | 157.54 | 3.558 | 5 | 4.83 | 3.809524 | 4.888889
2C-09 | 0 | 22.69 | 157.54 | 3.558 | 5 | 4.83 | 3.851852 | 4.900647
2C-09 | 0 | 22.69 | 157.54 | 3.558 | 5 | 4.83 | 3.89418 | 4.898295
2C-09 | 0 | 22.69 | 157.54 | 3.558 | 5 | 4.83 | 3.936508 | 4.910053
2C-09 | 0 | 22.69 | 157.54 | 3.558 | 5 | 4.83 | 3.978836 | 4.914756
2C-09 | 0 | 22.69 | 157.54 | 3.558 | 5 | 4.83 | 4.021164 | 4.921811
2C-09 | 0 | 22.69 | 157.54 | 3.558 | 5 | 4.83 | 4.063492 | 4.919459
2C-09 | 0 | 22.69 | 157.54 | 3.558 | 5 | 4.83 | 4.10582 | 4.928865
2C-09 | 0 | 22.69 | 157.54 | 3.558 | 5 | 4.83 | 4.148148 | 4.931217
2C-09 | 0 | 22.69 | 157.54 | 3.558 | 5 | 4.83 | 4.190476 | 4.938272
2C-09 | 0 | 22.69 | 157.54 | 3.558 | 5 | 4.83 | 4.232804 | 4.942975
2C-09 | 0 | 22.69 | 157.54 | 3.558 | 5 | 4.83 | 4.275132 | 4.942975
2C-09 | 0 | 22.69 | 157.54 | 3.558 | 5 | 4.83 | 4.31746 | 4.942975
2C-09 | 0 | 22.69 | 157.54 | 3.558 | 5 | 4.83 | 4.359788 | 4.940623
2C-09 | 0 | 22.69 | 157.54 | 3.558 | 5 | 4.83 | 4.402116 | 4.942975
2C-09 | 0 | 22.69 | 157.54 | 3.558 | 5 | 4.83 | 4.444444 | 4.942975
2C-09 | 0 | 22.69 | 157.54 | 3.558 | 5 | 4.83 | 4.486772 | 4.942975
2C-09 | 0 | 22.69 | 157.54 | 3.558 | 5 | 4.83 | 4.529101 | 4.942975
2C-09 | 0 | 22.69 | 157.54 | 3.558 | 5 | 4.83 | 4.571429 | 4.938272
2C-09 | 0 | 22.69 | 157.54 | 3.558 | 5 | 4.83 | 4.613757 | 4.931217
2C-09 | 0 | 22.69 | 157.54 | 3.558 | 5 | 4.83 | 4.656085 | 4.926514
2C-09 | 0 | 22.69 | 157.54 | 3.558 | 5 | 4.83 | 4.698413 | 4.919459
2C-09 | 0 | 22.69 | 157.54 | 3.558 | 5 | 4.83 | 4.740741 | 4.921811
2C-09 | 0 | 22.69 | 157.54 | 3.558 | 5 | 4.83 | 4.783069 | 4.912404
2C-09 | 0 | 22.69 | 157.54 | 3.558 | 5 | 4.83 | 4.825397 | 4.900647
2C-09 | 0 | 22.69 | 157.54 | 3.558 | 5 | 4.83 | 4.867725 | 4.898295
2C-09 | 0 | 22.69 | 157.54 | 3.558 | 5 | 4.83 | 4.910053 | 4.893592
2C-09 | 0 | 22.69 | 157.54 | 3.558 | 5 | 4.83 | 4.952381 | 4.881834
2C-09 | 0 | 22.69 | 157.54 | 3.558 | 5 | 4.83 | 4.994709 | 4.879483
2C-09 | 0 | 22.69 | 157.54 | 3.558 | 5 | 4.83 | 5.037037 | 4.867725
2C-09 | 0 | 22.69 | 157.54 | 3.558 | 5 | 4.83 | 5.079365 | 4.858319
2C-09 | 0 | 22.69 | 157.54 | 3.558 | 5 | 4.83 | 5.121693 | 4.846561
2C-09 | 0 | 22.69 | 157.54 | 3.558 | 5 | 4.83 | 5.164021 | 4.837155
2C-09 | 0 | 22.69 | 157.54 | 3.558 | 5 | 4.83 | 5.206349 | 4.827748
2C-09 | 0 | 22.69 | 157.54 | 3.558 | 5 | 4.83 | 5.248677 | 4.815991
2C-09 | 0 | 22.69 | 157.54 | 3.558 | 5 | 4.83 | 5.291005 | 4.79953
2C-09 | 0 | 22.69 | 157.54 | 3.558 | 5 | 4.83 | 5.333333 | 4.783069
2C-09 | 0 | 22.69 | 157.54 | 3.558 | 5 | 4.83 | 5.375661 | 4.771311
2C-09 | 0 | 22.69 | 157.54 | 3.558 | 5 | 4.83 | 5.417989 | 4.761905
2C-09 | 0 | 22.69 | 157.54 | 3.558 | 5 | 4.83 | 5.460317 | 4.740741
2C-09 | 0 | 22.69 | 157.54 | 3.558 | 5 | 4.83 | 5.502646 | 4.731335
2C-09 | 0 | 22.69 | 157.54 | 3.558 | 5 | 4.83 | 5.544974 | 4.707819
2C-09 | 0 | 22.69 | 157.54 | 3.558 | 5 | 4.83 | 5.587302 | 4.700764
2C-09 | 0 | 22.69 | 157.54 | 3.558 | 5 | 4.83 | 5.62963 | 4.674897
2C-09 | 0 | 22.69 | 157.54 | 3.558 | 5 | 4.83 | 5.671958 | 4.663139
2C-09 | 0 | 22.69 | 157.54 | 3.558 | 5 | 4.83 | 5.714286 | 4.646678
2C-09 | 0 | 22.69 | 157.54 | 3.558 | 5 | 4.83 | 5.756614 | 4.623163
2C-09 | 0 | 22.69 | 157.54 | 3.558 | 5 | 4.83 | 5.798942 | 4.611405
2C-09 | 0 | 22.69 | 157.54 | 3.558 | 5 | 4.83 | 5.84127 | 4.594944
2C-09 | 0 | 22.69 | 157.54 | 3.558 | 5 | 4.83 | 5.883598 | 4.576132
2C-09 | 0 | 22.69 | 157.54 | 3.558 | 5 | 4.83 | 5.925926 | 4.554968
2C-09 | 0 | 22.69 | 157.54 | 3.558 | 5 | 4.83 | 5.968254 | 4.533804
2C-09 | 0 | 22.69 | 157.54 | 3.558 | 5 | 4.83 | 6.010582 | 4.51264
2C-09 | 0 | 22.69 | 157.54 | 3.558 | 5 | 4.83 | 6.05291 | 4.491476
2C-09 | 0 | 22.69 | 157.54 | 3.558 | 5 | 4.83 | 6.095238 | 4.470312
2C-09 | 0 | 22.69 | 157.54 | 3.558 | 5 | 4.83 | 6.137566 | 4.442093
2C-09 | 0 | 22.69 | 157.54 | 3.558 | 5 | 4.83 | 6.179894 | 4.411523
2C-09 | 0 | 22.69 | 157.54 | 3.558 | 5 | 4.83 | 6.222222 | 4.390359
2C-09 | 0 | 22.69 | 157.54 | 3.558 | 5 | 4.83 | 6.26455 | 4.355085
2C-09 | 0 | 22.69 | 157.54 | 3.558 | 5 | 4.83 | 6.306878 | 4.336273
2C-09 | 0 | 22.69 | 157.54 | 3.558 | 5 | 4.83 | 6.349206 | 4.322163
2C-09 | 0 | 22.69 | 157.54 | 3.558 | 5 | 4.83 | 6.391534 | 4.296296
2C-09 | 0 | 22.69 | 157.54 | 3.558 | 5 | 4.83 | 6.433862 | 4.25632
2C-09 | 0 | 22.69 | 157.54 | 3.558 | 5 | 4.83 | 6.47619 | 4.228101
2C-09 | 0 | 22.69 | 157.54 | 3.558 | 5 | 4.83 | 6.518519 | 4.218695
2C-09 | 0 | 22.69 | 157.54 | 3.558 | 5 | 4.83 | 6.560847 | 4.178718
2C-09 | 0 | 22.69 | 157.54 | 3.558 | 5 | 4.83 | 6.603175 | 4.143445
2C-09 | 0 | 22.69 | 157.54 | 3.558 | 5 | 4.83 | 6.645503 | 4.134039
2C-09 | 0 | 22.69 | 157.54 | 3.558 | 5 | 4.83 | 6.687831 | 4.079953
2C-09 | 0 | 22.69 | 157.54 | 3.558 | 5 | 4.83 | 6.730159 | 4.065844
2C-09 | 0 | 22.69 | 157.54 | 3.558 | 5 | 4.83 | 6.772487 | 4.03057
2C-09 | 0 | 22.69 | 157.54 | 3.558 | 5 | 4.83 | 6.814815 | 4
2C-09 | 0 | 22.69 | 157.54 | 3.558 | 5 | 4.83 | 6.857143 | 3.974133
2C-09 | 0 | 22.69 | 157.54 | 3.558 | 5 | 4.83 | 6.899471 | 3.936508
2C-09 | 0 | 22.69 | 157.54 | 3.558 | 5 | 4.83 | 6.941799 | 3.896531
2C-09 | 0 | 22.69 | 157.54 | 3.558 | 5 | 4.83 | 6.984127 | 3.875367
2C-09 | 0 | 22.69 | 157.54 | 3.558 | 5 | 4.83 | 7.026455 | 3.825985
2C-09 | 0 | 22.69 | 157.54 | 3.558 | 5 | 4.83 | 7.068783 | 3.816578
2C-09 | 0 | 22.69 | 157.54 | 3.558 | 5 | 4.83 | 7.111111 | 3.767196
2C-09 | 0 | 22.69 | 157.54 | 3.558 | 5 | 4.83 | 7.153439 | 3.717813
2C-09 | 0 | 22.69 | 157.54 | 3.558 | 5 | 4.83 | 7.195767 | 3.708407
2C-09 | 0 | 22.69 | 157.54 | 3.558 | 5 | 4.83 | 7.238095 | 3.663727
2C-09 | 0 | 22.69 | 157.54 | 3.558 | 5 | 4.83 | 7.280423 | 3.616696
2C-09 | 0 | 22.69 | 157.54 | 3.558 | 5 | 4.83 | 7.322751 | 3.574368
2C-09 | 0 | 22.69 | 157.54 | 3.558 | 5 | 4.83 | 7.365079 | 3.548501
2C-09 | 0 | 22.69 | 157.54 | 3.558 | 5 | 4.83 | 7.407407 | 3.517931
2C-09 | 0 | 22.69 | 157.54 | 3.558 | 5 | 4.83 | 7.449735 | 3.473251
2C-09 | 0 | 22.69 | 157.54 | 3.558 | 5 | 4.83 | 7.492063 | 3.430923
2C-09 | 0 | 22.69 | 157.54 | 3.558 | 5 | 4.83 | 7.534392 | 3.386243
2C-09 | 0 | 22.69 | 157.54 | 3.558 | 5 | 4.83 | 7.57672 | 3.343915
2C-09 | 0 | 22.69 | 157.54 | 3.558 | 5 | 4.83 | 7.619048 | 3.301587
2C-09 | 0 | 22.69 | 157.54 | 3.558 | 5 | 4.83 | 7.661376 | 3.261611
2C-09 | 0 | 22.69 | 157.54 | 3.558 | 5 | 4.83 | 7.703704 | 3.207525
2C-09 | 0 | 22.69 | 157.54 | 3.558 | 5 | 4.83 | 7.746032 | 3.146384
2C-09 | 0 | 22.69 | 157.54 | 3.558 | 5 | 4.83 | 7.78836 | 3.085244
2C-09 | 0 | 22.69 | 157.54 | 3.558 | 5 | 4.83 | 7.830688 | 3.017049
2C-09 | 0 | 22.69 | 157.54 | 3.558 | 5 | 4.83 | 7.873016 | 2.95826
2C-09 | 0 | 22.69 | 157.54 | 3.558 | 5 | 4.83 | 7.915344 | 2.911229
2C-09 | 0 | 22.69 | 157.54 | 3.558 | 5 | 4.83 | 7.957672 | 2.857143
2C-09 | 0 | 22.69 | 157.54 | 3.558 | 5 | 4.83 | 8 | 2.817166
2C-09 | 0 | 22.69 | 157.54 | 3.558 | 5 | 4.83 | 8.042328 | 2.772487
2C-09 | 0 | 22.69 | 157.54 | 3.558 | 5 | 4.83 | 8.084656 | 2.734862
2C-09 | 0 | 22.69 | 157.54 | 3.558 | 5 | 4.83 | 8.126984 | 2.692534
2C-09 | 0 | 22.69 | 157.54 | 3.558 | 5 | 4.83 | 8.169312 | 2.647854
2C-09 | 0 | 22.69 | 157.54 | 3.558 | 5 | 4.83 | 8.21164 | 2.603175
2C-09 | 0 | 22.69 | 157.54 | 3.558 | 5 | 4.83 | 8.253968 | 2.553792
2C-09 | 0 | 22.69 | 157.54 | 3.558 | 5 | 4.83 | 8.296296 | 2.539683
2C-09 | 0 | 22.69 | 157.54 | 3.558 | 5 | 4.83 | 8.338624 | 2.499706
2C-09 | 0 | 22.69 | 157.54 | 3.558 | 5 | 4.83 | 8.380952 | 2.447972
2C-09 | 0 | 22.69 | 157.54 | 3.558 | 5 | 4.83 | 8.42328 | 2.440917
2C-10 | 1 | 22.68 | 157.42 | 3.577 | 6.67 | 4.81 | 0.08465608 | 2.12816
2C-10 | 1 | 22.68 | 157.42 | 3.577 | 6.67 | 4.81 | 0.1269841 | 2.116402
2C-10 | 1 | 22.68 | 157.42 | 3.577 | 6.67 | 4.81 | 0.1693122 | 2.104644
2C-10 | 1 | 22.68 | 157.42 | 3.577 | 6.67 | 4.81 | 0.2116402 | 2.106996
2C-10 | 1 | 22.68 | 157.42 | 3.577 | 6.67 | 4.81 | 0.2539683 | 2.106996
2C-10 | 1 | 22.68 | 157.42 | 3.577 | 6.67 | 4.81 | 0.2962963 | 2.106996
2C-10 | 1 | 22.68 | 157.42 | 3.577 | 6.67 | 4.81 | 0.3386243 | 2.095238
2C-10 | 1 | 22.68 | 157.42 | 3.577 | 6.67 | 4.81 | 0.3809524 | 2.092887
2C-10 | 1 | 22.68 | 157.42 | 3.577 | 6.67 | 4.81 | 0.4232804 | 2.08348
2C-10 | 1 | 22.68 | 157.42 | 3.577 | 6.67 | 4.81 | 0.4656085 | 2.085832
2C-10 | 1 | 22.68 | 157.42 | 3.577 | 6.67 | 4.81 | 0.5079365 | 2.076426
2C-10 | 1 | 22.68 | 157.42 | 3.577 | 6.67 | 4.81 | 0.5502646 | 2.076426
2C-10 | 1 | 22.68 | 157.42 | 3.577 | 6.67 | 4.81 | 0.5925926 | 2.062316
2C-10 | 1 | 22.68 | 157.42 | 3.577 | 6.67 | 4.81 | 0.6349206 | 2.064668
2C-10 | 1 | 22.68 | 157.42 | 3.577 | 6.67 | 4.81 | 0.6772487 | 2.05291
2C-10 | 1 | 22.68 | 157.42 | 3.577 | 6.67 | 4.81 | 0.7195767 | 2.048207
2C-10 | 1 | 22.68 | 157.42 | 3.577 | 6.67 | 4.81 | 0.7619048 | 2.041152
2C-10 | 1 | 22.68 | 157.42 | 3.577 | 6.67 | 4.81 | 0.8042328 | 2.043504
2C-10 | 1 | 22.68 | 157.42 | 3.577 | 6.67 | 4.81 | 0.8465608 | 2.031746
2C-10 | 1 | 22.68 | 157.42 | 3.577 | 6.67 | 4.81 | 0.8888889 | 2.019988
2C-10 | 1 | 22.68 | 157.42 | 3.577 | 6.67 | 4.81 | 0.9312169 | 2.010582
2C-10 | 1 | 22.68 | 157.42 | 3.577 | 6.67 | 4.81 | 0.973545 | 1.996473
2C-10 | 1 | 22.68 | 157.42 | 3.577 | 6.67 | 4.81 | 1.015873 | 1.987066
2C-10 | 1 | 22.68 | 157.42 | 3.577 | 6.67 | 4.81 | 1.058201 | 1.980012
2C-10 | 1 | 22.68 | 157.42 | 3.577 | 6.67 | 4.81 | 1.100529 | 1.956496
2C-10 | 1 | 22.68 | 157.42 | 3.577 | 6.67 | 4.81 | 1.142857 | 1.94709
2C-10 | 1 | 22.68 | 157.42 | 3.577 | 6.67 | 4.81 | 1.185185 | 1.930629
2C-10 | 1 | 22.68 | 157.42 | 3.577 | 6.67 | 4.81 | 1.227513 | 1.909465
2C-10 | 1 | 22.68 | 157.42 | 3.577 | 6.67 | 4.81 | 1.269841 | 1.888301
2C-10 | 1 | 22.68 | 157.42 | 3.577 | 6.67 | 4.81 | 1.312169 | 1.867137
2C-10 | 1 | 22.68 | 157.42 | 3.577 | 6.67 | 4.81 | 1.354497 | 1.845973
2C-10 | 1 | 22.68 | 157.42 | 3.577 | 6.67 | 4.81 | 1.396825 | 1.824809
2C-10 | 1 | 22.68 | 157.42 | 3.577 | 6.67 | 4.81 | 1.439153 | 1.801293
2C-10 | 1 | 22.68 | 157.42 | 3.577 | 6.67 | 4.81 | 1.481481 | 1.780129
2C-10 | 1 | 22.68 | 157.42 | 3.577 | 6.67 | 4.81 | 1.52381 | 1.758965
2C-10 | 1 | 22.68 | 157.42 | 3.577 | 6.67 | 4.81 | 1.566138 | 1.740153
2C-10 | 1 | 22.68 | 157.42 | 3.577 | 6.67 | 4.81 | 1.608466 | 1.716637
2C-10 | 1 | 22.68 | 157.42 | 3.577 | 6.67 | 4.81 | 1.650794 | 1.693122
2C-10 | 1 | 22.68 | 157.42 | 3.577 | 6.67 | 4.81 | 1.693122 | 1.669606
2C-10 | 1 | 22.68 | 157.42 | 3.577 | 6.67 | 4.81 | 1.73545 | 1.646091
2C-10 | 1 | 22.68 | 157.42 | 3.577 | 6.67 | 4.81 | 1.777778 | 1.624927
2C-10 | 1 | 22.68 | 157.42 | 3.577 | 6.67 | 4.81 | 1.820106 | 1.608466
2C-10 | 1 | 22.68 | 157.42 | 3.577 | 6.67 | 4.81 | 1.862434 | 1.592005
2C-10 | 1 | 22.68 | 157.42 | 3.577 | 6.67 | 4.81 | 1.904762 | 1.561434
2C-10 | 1 | 22.68 | 157.42 | 3.577 | 6.67 | 4.81 | 1.94709 | 1.516755
2C-10 | 1 | 22.68 | 157.42 | 3.577 | 6.67 | 4.81 | 1.989418 | 1.504997
2C-10 | 1 | 22.68 | 157.42 | 3.577 | 6.67 | 4.81 | 2.031746 | 1.455614
2C-10 | 1 | 22.68 | 157.42 | 3.577 | 6.67 | 4.81 | 2.074074 | 1.425044
2C-10 | 1 | 22.68 | 157.42 | 3.577 | 6.67 | 4.81 | 2.116402 | 1.401529
2C-10 | 1 | 22.68 | 157.42 | 3.577 | 6.67 | 4.81 | 2.15873 | 1.352146
2C-10 | 1 | 22.68 | 157.42 | 3.577 | 6.67 | 4.81 | 2.201058 | 1.302763
2C-10 | 1 | 22.68 | 157.42 | 3.577 | 6.67 | 4.81 | 2.243386 | 1.255732
2C-10 | 1 | 22.68 | 157.42 | 3.577 | 6.67 | 4.81 | 2.285714 | 1.206349
2C-10 | 1 | 22.68 | 157.42 | 3.577 | 6.67 | 4.81 | 2.328042 | 1.154615
2C-10 | 1 | 22.68 | 157.42 | 3.577 | 6.67 | 4.81 | 2.37037 | 1.100529
2C-10 | 1 | 22.68 | 157.42 | 3.577 | 6.67 | 4.81 | 2.412698 | 1.051146
2C-10 | 1 | 22.68 | 157.42 | 3.577 | 6.67 | 4.81 | 2.455026 | 0.9829512
2C-10 | 1 | 22.68 | 157.42 | 3.577 | 6.67 | 4.81 | 2.497354 | 0.9429747
2C-10 | 1 | 22.68 | 157.42 | 3.577 | 6.67 | 4.81 | 2.539683 | 0.8747795
2C-10 | 1 | 22.68 | 157.42 | 3.577 | 6.67 | 4.81 | 2.582011 | 0.8300999
2C-10 | 1 | 22.68 | 157.42 | 3.577 | 6.67 | 4.81 | 2.624339 | 0.7689594
2C-10 | 1 | 22.68 | 157.42 | 3.577 | 6.67 | 4.81 | 2.666667 | 0.7242798
2C-10 | 1 | 22.68 | 157.42 | 3.577 | 6.67 | 4.81 | 2.708995 | 0.6796002
2C-10 | 1 | 22.68 | 157.42 | 3.577 | 6.67 | 4.81 | 2.751323 | 0.627866
2C-10 | 1 | 22.68 | 157.42 | 3.577 | 6.67 | 4.81 | 2.793651 | 0.5808348
2C-10 | 1 | 22.68 | 157.42 | 3.577 | 6.67 | 4.81 | 2.835979 | 0.5314521
2C-10 | 1 | 22.68 | 157.42 | 3.577 | 6.67 | 4.81 | 2.878307 | 0.4867725
2C-10 | 1 | 22.68 | 157.42 | 3.577 | 6.67 | 4.81 | 2.920635 | 0.4444444
2C-10 | 1 | 22.68 | 157.42 | 3.577 | 6.67 | 4.81 | 2.962963 | 0.4185773
2C-10 | 1 | 22.68 | 157.42 | 3.577 | 6.67 | 4.81 | 3.005291 | 0.3833039
2C-10 | 1 | 22.68 | 157.42 | 3.577 | 6.67 | 4.81 | 3.047619 | 0.3386243
2C-10 | 1 | 22.68 | 157.42 | 3.577 | 6.67 | 4.81 | 3.089947 | 0.2915932
2C-10 | 1 | 22.68 | 157.42 | 3.577 | 6.67 | 4.81 | 3.132275 | 0.2798354
2C-10 | 1 | 22.68 | 157.42 | 3.577 | 6.67 | 4.81 | 3.174603 | 0.2281011
2C-10 | 1 | 22.68 | 157.42 | 3.577 | 6.67 | 4.81 | 3.216931 | 0.2139918
2C-10 | 1 | 22.68 | 157.42 | 3.577 | 6.67 | 4.81 | 3.259259 | 0.1834215
2C-10 | 1 | 22.68 | 157.42 | 3.577 | 6.67 | 4.81 | 3.301587 | 0.1552028
2C-10 | 1 | 22.68 | 157.42 | 3.577 | 6.67 | 4.81 | 3.343915 | 0.1246326
2C-10 | 1 | 22.68 | 157.42 | 3.577 | 6.67 | 4.81 | 3.386243 | 0.1081717
2C-10 | 1 | 22.68 | 157.42 | 3.577 | 6.67 | 4.81 | 3.428571 | 0.09641387
2C-10 | 1 | 22.68 | 157.42 | 3.577 | 6.67 | 4.81 | 3.470899 | 0.0728983
2C-10 | 1 | 22.68 | 157.42 | 3.577 | 6.67 | 4.81 | 3.513228 | 0.06349206
2C-10 | 1 | 22.68 | 157.42 | 3.577 | 6.67 | 4.81 | 3.555556 | 0.05408583
2C-10 | 1 | 22.68 | 157.42 | 3.577 | 6.67 | 4.81 | 3.597884 | 0.03997648
2C-10 | 1 | 22.68 | 157.42 | 3.577 | 6.67 | 4.81 | 3.640212 | 0.03057025
2C-10 | 1 | 22.68 | 157.42 | 3.577 | 6.67 | 4.81 | 3.68254 | 0.03057025
2C-10 | 1 | 22.68 | 157.42 | 3.577 | 6.67 | 4.81 | 3.724868 | 0.03057025
2C-10 | 1 | 22.68 | 157.42 | 3.577 | 6.67 | 4.81 | 3.767196 | 0.03762493
2C-10 | 1 | 22.68 | 157.42 | 3.577 | 6.67 | 4.81 | 3.809524 | 0.04938272
2C-10 | 1 | 22.68 | 157.42 | 3.577 | 6.67 | 4.81 | 3.851852 | 0.05173427
2C-10 | 1 | 22.68 | 157.42 | 3.577 | 6.67 | 4.81 | 3.89418 | 0.07524985
2C-10 | 1 | 22.68 | 157.42 | 3.577 | 6.67 | 4.81 | 3.936508 | 0.08465608
2C-10 | 1 | 22.68 | 157.42 | 3.577 | 6.67 | 4.81 | 3.978836 | 0.09641387
2C-10 | 1 | 22.68 | 157.42 | 3.577 | 6.67 | 4.81 | 4.021164 | 0.122281
2C-10 | 1 | 22.68 | 157.42 | 3.577 | 6.67 | 4.81 | 4.063492 | 0.1599059
2C-10 | 1 | 22.68 | 157.42 | 3.577 | 6.67 | 4.81 | 4.10582 | 0.1951793
2C-10 | 1 | 22.68 | 157.42 | 3.577 | 6.67 | 4.81 | 4.148148 | 0.2045855
2C-10 | 1 | 22.68 | 157.42 | 3.577 | 6.67 | 4.81 | 4.190476 | 0.2563198
2C-10 | 1 | 22.68 | 157.42 | 3.577 | 6.67 | 4.81 | 4.232804 | 0.303351
2C-10 | 1 | 22.68 | 157.42 | 3.577 | 6.67 | 4.81 | 4.275132 | 0.3339212
2C-10 | 1 | 22.68 | 157.42 | 3.577 | 6.67 | 4.81 | 4.31746 | 0.3715461
2C-10 | 1 | 22.68 | 157.42 | 3.577 | 6.67 | 4.81 | 4.359788 | 0.4162257
2C-10 | 1 | 22.68 | 157.42 | 3.577 | 6.67 | 4.81 | 4.402116 | 0.4656085
2C-10 | 1 | 22.68 | 157.42 | 3.577 | 6.67 | 4.81 | 4.444444 | 0.5220459
2C-10 | 1 | 22.68 | 157.42 | 3.577 | 6.67 | 4.81 | 4.486772 | 0.5620223
2C-10 | 1 | 22.68 | 157.42 | 3.577 | 6.67 | 4.81 | 4.529101 | 0.6255144
2C-10 | 1 | 22.68 | 157.42 | 3.577 | 6.67 | 4.81 | 4.571429 | 0.6937096
2C-10 | 1 | 22.68 | 157.42 | 3.577 | 6.67 | 4.81 | 4.613757 | 0.7572016
2C-10 | 1 | 22.68 | 157.42 | 3.577 | 6.67 | 4.81 | 4.656085 | 0.8206937
2C-10 | 1 | 22.68 | 157.42 | 3.577 | 6.67 | 4.81 | 4.698413 | 0.8794827
2C-10 | 1 | 22.68 | 157.42 | 3.577 | 6.67 | 4.81 | 4.740741 | 0.9382716
2C-10 | 1 | 22.68 | 157.42 | 3.577 | 6.67 | 4.81 | 4.783069 | 1.006467
2C-10 | 1 | 22.68 | 157.42 | 3.577 | 6.67 | 4.81 | 4.825397 | 1.058201
2C-10 | 1 | 22.68 | 157.42 | 3.577 | 6.67 | 4.81 | 4.867725 | 1.109935
2C-10 | 1 | 22.68 | 157.42 | 3.577 | 6.67 | 4.81 | 4.910053 | 1.166373
2C-10 | 1 | 22.68 | 157.42 | 3.577 | 6.67 | 4.81 | 4.952381 | 1.206349
2C-10 | 1 | 22.68 | 157.42 | 3.577 | 6.67 | 4.81 | 4.994709 | 1.243974
2C-10 | 1 | 22.68 | 157.42 | 3.577 | 6.67 | 4.81 | 5.037037 | 1.291005
2C-10 | 1 | 22.68 | 157.42 | 3.577 | 6.67 | 4.81 | 5.079365 | 1.333333
2C-10 | 1 | 22.68 | 157.42 | 3.577 | 6.67 | 4.81 | 5.121693 | 1.380364
2C-10 | 1 | 22.68 | 157.42 | 3.577 | 6.67 | 4.81 | 5.164021 | 1.396825
2C-10 | 1 | 22.68 | 157.42 | 3.577 | 6.67 | 4.81 | 5.206349 | 1.439153
2C-10 | 1 | 22.68 | 157.42 | 3.577 | 6.67 | 4.81 | 5.248677 | 1.476778
2C-10 | 1 | 22.68 | 157.42 | 3.577 | 6.67 | 4.81 | 5.291005 | 1.502646
2C-10 | 1 | 22.68 | 157.42 | 3.577 | 6.67 | 4.81 | 5.333333 | 1.521458
2C-10 | 1 | 22.68 | 157.42 | 3.577 | 6.67 | 4.81 | 5.375661 | 1.55438
2C-10 | 1 | 22.68 | 157.42 | 3.577 | 6.67 | 4.81 | 5.417989 | 1.587302
2C-10 | 1 | 22.68 | 157.42 | 3.577 | 6.67 | 4.81 | 5.460317 | 1.610817
2C-10 | 1 | 22.68 | 157.42 | 3.577 | 6.67 | 4.81 | 5.502646 | 1.634333
2C-10 | 1 | 22.68 | 157.42 | 3.577 | 6.67 | 4.81 | 5.544974 | 1.653145
2C-10 | 1 | 22.68 | 157.42 | 3.577 | 6.67 | 4.81 | 5.587302 | 1.667255
2C-10 | 1 | 22.68 | 157.42 | 3.577 | 6.67 | 4.81 | 5.62963 | 1.681364
2C-10 | 1 | 22.68 | 157.42 | 3.577 | 6.67 | 4.81 | 5.671958 | 1.704879
2C-10 | 1 | 22.68 | 157.42 | 3.577 | 6.67 | 4.81 | 5.714286 | 1.716637
2C-10 | 1 | 22.68 | 157.42 | 3.577 | 6.67 | 4.81 | 5.756614 | 1.733098
2C-10 | 1 | 22.68 | 157.42 | 3.577 | 6.67 | 4.81 | 5.798942 | 1.761317
2C-10 | 1 | 22.68 | 157.42 | 3.577 | 6.67 | 4.81 | 5.84127 | 1.76602
2C-10 | 1 | 22.68 | 157.42 | 3.577 | 6.67 | 4.81 | 5.883598 | 1.789536
2C-10 | 1 | 22.68 | 157.42 | 3.577 | 6.67 | 4.81 | 5.925926 | 1.79659
2C-10 | 1 | 22.68 | 157.42 | 3.577 | 6.67 | 4.81 | 5.968254 | 1.808348
2C-10 | 1 | 22.68 | 157.42 | 3.577 | 6.67 | 4.81 | 6.010582 | 1.831864
2C-10 | 1 | 22.68 | 157.42 | 3.577 | 6.67 | 4.81 | 6.05291 | 1.84127
2C-10 | 1 | 22.68 | 157.42 | 3.577 | 6.67 | 4.81 | 6.095238 | 1.850676
2C-10 | 1 | 22.68 | 157.42 | 3.577 | 6.67 | 4.81 | 6.137566 | 1.864785
2C-10 | 1 | 22.68 | 157.42 | 3.577 | 6.67 | 4.81 | 6.179894 | 1.874192
2C-10 | 1 | 22.68 | 157.42 | 3.577 | 6.67 | 4.81 | 6.222222 | 1.895356
2C-10 | 1 | 22.68 | 157.42 | 3.577 | 6.67 | 4.81 | 6.26455 | 1.90241
2C-10 | 1 | 22.68 | 157.42 | 3.577 | 6.67 | 4.81 | 6.306878 | 1.91652
2C-10 | 1 | 22.68 | 157.42 | 3.577 | 6.67 | 4.81 | 6.349206 | 1.923574
2C-10 | 1 | 22.68 | 157.42 | 3.577 | 6.67 | 4.81 | 6.391534 | 1.937684
2C-10 | 1 | 22.68 | 157.42 | 3.577 | 6.67 | 4.81 | 6.433862 | 1.935332
2C-10 | 1 | 22.68 | 157.42 | 3.577 | 6.67 | 4.81 | 6.47619 | 1.949442
2C-10 | 1 | 22.68 | 157.42 | 3.577 | 6.67 | 4.81 | 6.518519 | 1.956496
2C-10 | 1 | 22.68 | 157.42 | 3.577 | 6.67 | 4.81 | 6.560847 | 1.968254
2C-10 | 1 | 22.68 | 157.42 | 3.577 | 6.67 | 4.81 | 6.603175 | 1.980012
2C-10 | 1 | 22.68 | 157.42 | 3.577 | 6.67 | 4.81 | 6.645503 | 1.97766
2C-10 | 1 | 22.68 | 157.42 | 3.577 | 6.67 | 4.81 | 6.687831 | 1.984715
2C-10 | 1 | 22.68 | 157.42 | 3.577 | 6.67 | 4.81 | 6.730159 | 1.994121
2C-10 | 1 | 22.68 | 157.42 | 3.577 | 6.67 | 4.81 | 6.772487 | 1.998824
2C-10 | 1 | 22.68 | 157.42 | 3.577 | 6.67 | 4.81 | 6.814815 | 2.012934
2C-10 | 1 | 22.68 | 157.42 | 3.577 | 6.67 | 4.81 | 6.857143 | 2.019988
2C-10 | 1 | 22.68 | 157.42 | 3.577 | 6.67 | 4.81 | 6.899471 | 2.043504
2C-10 | 1 | 22.68 | 157.42 | 3.577 | 6.67 | 4.81 | 6.941799 | 2.055262
2C-10 | 1 | 22.68 | 157.42 | 3.577 | 6.67 | 4.81 | 6.984127 | 2.059965
2C-10 | 1 | 22.68 | 157.42 | 3.577 | 6.67 | 4.81 | 7.026455 | 2.08348
2C-10 | 1 | 22.68 | 157.42 | 3.577 | 6.67 | 4.81 | 7.068783 | 2.092887
2C-10 | 1 | 22.68 | 157.42 | 3.577 | 6.67 | 4.81 | 7.111111 | 2.118754
2C-10 | 1 | 22.68 | 157.42 | 3.577 | 6.67 | 4.81 | 7.153439 | 2.125808
2C-10 | 1 | 22.68 | 157.42 | 3.577 | 6.67 | 4.81 | 7.195767 | 2.149324
2C-10 | 1 | 22.68 | 157.42 | 3.577 | 6.67 | 4.81 | 7.238095 | 2.198707
2C-10 | 0 | 22.68 | 157.42 | 3.577 | 6.67 | 4.81 | 0.08465608 | 2.12816
2C-10 | 0 | 22.68 | 157.42 | 3.577 | 6.67 | 4.81 | 0.1269841 | 2.276308
2C-10 | 0 | 22.68 | 157.42 | 3.577 | 6.67 | 4.81 | 0.1693122 | 2.325691
2C-10 | 0 | 22.68 | 157.42 | 3.577 | 6.67 | 4.81 | 0.2116402 | 2.382128
2C-10 | 0 | 22.68 | 157.42 | 3.577 | 6.67 | 4.81 | 0.2539683 | 2.429159
2C-10 | 0 | 22.68 | 157.42 | 3.577 | 6.67 | 4.81 | 0.2962963 | 2.480894
2C-10 | 0 | 22.68 | 157.42 | 3.577 | 6.67 | 4.81 | 0.3386243 | 2.527925
2C-10 | 0 | 22.68 | 157.42 | 3.577 | 6.67 | 4.81 | 0.3809524 | 2.582011
2C-10 | 0 | 22.68 | 157.42 | 3.577 | 6.67 | 4.81 | 0.4232804 | 2.636096
2C-10 | 0 | 22.68 | 157.42 | 3.577 | 6.67 | 4.81 | 0.4656085 | 2.683128
2C-10 | 0 | 22.68 | 157.42 | 3.577 | 6.67 | 4.81 | 0.5079365 | 2.730159
2C-10 | 0 | 22.68 | 157.42 | 3.577 | 6.67 | 4.81 | 0.5502646 | 2.781893
2C-10 | 0 | 22.68 | 157.42 | 3.577 | 6.67 | 4.81 | 0.5925926 | 2.828924
2C-10 | 0 | 22.68 | 157.42 | 3.577 | 6.67 | 4.81 | 0.6349206 | 2.878307
2C-10 | 0 | 22.68 | 157.42 | 3.577 | 6.67 | 4.81 | 0.6772487 | 2.918283
2C-10 | 0 | 22.68 | 157.42 | 3.577 | 6.67 | 4.81 | 0.7195767 | 2.970018
2C-10 | 0 | 22.68 | 157.42 | 3.577 | 6.67 | 4.81 | 0.7619048 | 3.014697
2C-10 | 0 | 22.68 | 157.42 | 3.577 | 6.67 | 4.81 | 0.8042328 | 3.06408
2C-10 | 0 | 22.68 | 157.42 | 3.577 | 6.67 | 4.81 | 0.8465608 | 3.113463
2C-10 | 0 | 22.68 | 157.42 | 3.577 | 6.67 | 4.81 | 0.8888889 | 3.155791
2C-10 | 0 | 22.68 | 157.42 | 3.577 | 6.67 | 4.81 | 0.9312169 | 3.195767
2C-10 | 0 | 22.68 | 157.42 | 3.577 | 6.67 | 4.81 | 0.973545 | 3.238095
2C-10 | 0 | 22.68 | 157.42 | 3.577 | 6.67 | 4.81 | 1.015873 | 3.280423
2C-10 | 0 | 22.68 | 157.42 | 3.577 | 6.67 | 4.81 | 1.058201 | 3.325103
2C-10 | 0 | 22.68 | 157.42 | 3.577 | 6.67 | 4.81 | 1.100529 | 3.369782
2C-10 | 0 | 22.68 | 157.42 | 3.577 | 6.67 | 4.81 | 1.142857 | 3.409759
2C-10 | 0 | 22.68 | 157.42 | 3.577 | 6.67 | 4.81 | 1.185185 | 3.428571
2C-10 | 0 | 22.68 | 157.42 | 3.577 | 6.67 | 4.81 | 1.227513 | 3.466196
2C-10 | 0 | 22.68 | 157.42 | 3.577 | 6.67 | 4.81 | 1.269841 | 3.515579
2C-10 | 0 | 22.68 | 157.42 | 3.577 | 6.67 | 4.81 | 1.312169 | 3.553204
2C-10 | 0 | 22.68 | 157.42 | 3.577 | 6.67 | 4.81 | 1.354497 | 3.572016
2C-10 | 0 | 22.68 | 157.42 | 3.577 | 6.67 | 4.81 | 1.396825 | 3.619048
2C-10 | 0 | 22.68 | 157.42 | 3.577 | 6.67 | 4.81 | 1.439153 | 3.640212
2C-10 | 0 | 22.68 | 157.42 | 3.577 | 6.67 | 4.81 | 1.481481 | 3.670782
2C-10 | 0 | 22.68 | 157.42 | 3.577 | 6.67 | 4.81 | 1.52381 | 3.694297
2C-10 | 0 | 22.68 | 157.42 | 3.577 | 6.67 | 4.81 | 1.566138 | 3.722516
2C-10 | 0 | 22.68 | 157.42 | 3.577 | 6.67 | 4.81 | 1.608466 | 3.736626
2C-10 | 0 | 22.68 | 157.42 | 3.577 | 6.67 | 4.81 | 1.650794 | 3.755438
2C-10 | 0 | 22.68 | 157.42 | 3.577 | 6.67 | 4.81 | 1.693122 | 3.764844
2C-10 | 0 | 22.68 | 157.42 | 3.577 | 6.67 | 4.81 | 1.73545 | 3.783657
2C-10 | 0 | 22.68 | 157.42 | 3.577 | 6.67 | 4.81 | 1.777778 | 3.804821
2C-10 | 0 | 22.68 | 157.42 | 3.577 | 6.67 | 4.81 | 1.820106 | 3.828336
2C-10 | 0 | 22.68 | 157.42 | 3.577 | 6.67 | 4.81 | 1.862434 | 3.851852
2C-10 | 0 | 22.68 | 157.42 | 3.577 | 6.67 | 4.81 | 1.904762 | 3.880071
2C-10 | 0 | 22.68 | 157.42 | 3.577 | 6.67 | 4.81 | 1.94709 | 3.905938
2C-10 | 0 | 22.68 | 157.42 | 3.577 | 6.67 | 4.81 | 1.989418 | 3.927102
2C-10 | 0 | 22.68 | 157.42 | 3.577 | 6.67 | 4.81 | 2.031746 | 3.948266
2C-10 | 0 | 22.68 | 157.42 | 3.577 | 6.67 | 4.81 | 2.074074 | 3.96943
2C-10 | 0 | 22.68 | 157.42 | 3.577 | 6.67 | 4.81 | 2.116402 | 3.990594
2C-10 | 0 | 22.68 | 157.42 | 3.577 | 6.67 | 4.81 | 2.15873 | 4.011758
2C-10 | 0 | 22.68 | 157.42 | 3.577 | 6.67 | 4.81 | 2.201058 | 4.032922
2C-10 | 0 | 22.68 | 157.42 | 3.577 | 6.67 | 4.81 | 2.243386 | 4.054086
2C-10 | 0 | 22.68 | 157.42 | 3.577 | 6.67 | 4.81 | 2.285714 | 4.068195
2C-10 | 0 | 22.68 | 157.42 | 3.577 | 6.67 | 4.81 | 2.328042 | 4.084656
2C-10 | 0 | 22.68 | 157.42 | 3.577 | 6.67 | 4.81 | 2.37037 | 4.101117
2C-10 | 0 | 22.68 | 157.42 | 3.577 | 6.67 | 4.81 | 2.412698 | 4.126984
2C-10 | 0 | 22.68 | 157.42 | 3.577 | 6.67 | 4.81 | 2.455026 | 4.152851
2C-10 | 0 | 22.68 | 157.42 | 3.577 | 6.67 | 4.81 | 2.497354 | 4.162257
2C-10 | 0 | 22.68 | 157.42 | 3.577 | 6.67 | 4.81 | 2.539683 | 4.178718
2C-10 | 0 | 22.68 | 157.42 | 3.577 | 6.67 | 4.81 | 2.582011 | 4.202234
2C-10 | 0 | 22.68 | 157.42 | 3.577 | 6.67 | 4.81 | 2.624339 | 4.209289
2C-10 | 0 | 22.68 | 157.42 | 3.577 | 6.67 | 4.81 | 2.666667 | 4.230453
2C-10 | 0 | 22.68 | 157.42 | 3.577 | 6.67 | 4.81 | 2.708995 | 4.24221
2C-10 | 0 | 22.68 | 157.42 | 3.577 | 6.67 | 4.81 | 2.751323 | 4.265726
2C-10 | 0 | 22.68 | 157.42 | 3.577 | 6.67 | 4.81 | 2.793651 | 4.275132
2C-10 | 0 | 22.68 | 157.42 | 3.577 | 6.67 | 4.81 | 2.835979 | 4.284539
2C-10 | 0 | 22.68 | 157.42 | 3.577 | 6.67 | 4.81 | 2.878307 | 4.305703
2C-10 | 0 | 22.68 | 157.42 | 3.577 | 6.67 | 4.81 | 2.920635 | 4.319812
2C-10 | 0 | 22.68 | 157.42 | 3.577 | 6.67 | 4.81 | 2.962963 | 4.326867
2C-10 | 0 | 22.68 | 157.42 | 3.577 | 6.67 | 4.81 | 3.005291 | 4.338624
2C-10 | 0 | 22.68 | 157.42 | 3.577 | 6.67 | 4.81 | 3.047619 | 4.348031
2C-10 | 0 | 22.68 | 157.42 | 3.577 | 6.67 | 4.81 | 3.089947 | 4.359788
2C-10 | 0 | 22.68 | 157.42 | 3.577 | 6.67 | 4.81 | 3.132275 | 4.369195
2C-10 | 0 | 22.68 | 157.42 | 3.577 | 6.67 | 4.81 | 3.174603 | 4.380952
2C-10 | 0 | 22.68 | 157.42 | 3.577 | 6.67 | 4.81 | 3.216931 | 4.39271
2C-10 | 0 | 22.68 | 157.42 | 3.577 | 6.67 | 4.81 | 3.259259 | 4.39271
2C-10 | 0 | 22.68 | 157.42 | 3.577 | 6.67 | 4.81 | 3.301587 | 4.404468
2C-10 | 0 | 22.68 | 157.42 | 3.577 | 6.67 | 4.81 | 3.343915 | 4.413874
2C-10 | 0 | 22.68 | 157.42 | 3.577 | 6.67 | 4.81 | 3.386243 | 4.411523
2C-10 | 0 | 22.68 | 157.42 | 3.577 | 6.67 | 4.81 | 3.428571 | 4.418577
2C-10 | 0 | 22.68 | 157.42 | 3.577 | 6.67 | 4.81 | 3.470899 | 4.425632
2C-10 | 0 | 22.68 | 157.42 | 3.577 | 6.67 | 4.81 | 3.513228 | 4.435038
2C-10 | 0 | 22.68 | 157.42 | 3.577 | 6.67 | 4.81 | 3.555556 | 4.435038
2C-10 | 0 | 22.68 | 157.42 | 3.577 | 6.67 | 4.81 | 3.597884 | 4.435038
2C-10 | 0 | 22.68 | 157.42 | 3.577 | 6.67 | 4.81 | 3.640212 | 4.435038
2C-10 | 0 | 22.68 | 157.42 | 3.577 | 6.67 | 4.81 | 3.68254 | 4.435038
2C-10 | 0 | 22.68 | 157.42 | 3.577 | 6.67 | 4.81 | 3.724868 | 4.435038
2C-10 | 0 | 22.68 | 157.42 | 3.577 | 6.67 | 4.81 | 3.767196 | 4.435038
2C-10 | 0 | 22.68 | 157.42 | 3.577 | 6.67 | 4.81 | 3.809524 | 4.435038
2C-10 | 0 | 22.68 | 157.42 | 3.577 | 6.67 | 4.81 | 3.851852 | 4.427984
2C-10 | 0 | 22.68 | 157.42 | 3.577 | 6.67 | 4.81 | 3.89418 | 4.42328
2C-10 | 0 | 22.68 | 157.42 | 3.577 | 6.67 | 4.81 | 3.936508 | 4.416226
2C-10 | 0 | 22.68 | 157.42 | 3.577 | 6.67 | 4.81 | 3.978836 | 4.411523
2C-10 | 0 | 22.68 | 157.42 | 3.577 | 6.67 | 4.81 | 4.021164 | 4.413874
2C-10 | 0 | 22.68 | 157.42 | 3.577 | 6.67 | 4.81 | 4.063492 | 4.399765
2C-10 | 0 | 22.68 | 157.42 | 3.577 | 6.67 | 4.81 | 4.10582 | 4.39271
2C-10 | 0 | 22.68 | 157.42 | 3.577 | 6.67 | 4.81 | 4.148148 | 4.39271
2C-10 | 0 | 22.68 | 157.42 | 3.577 | 6.67 | 4.81 | 4.190476 | 4.380952
2C-10 | 0 | 22.68 | 157.42 | 3.577 | 6.67 | 4.81 | 4.232804 | 4.369195
2C-10 | 0 | 22.68 | 157.42 | 3.577 | 6.67 | 4.81 | 4.275132 | 4.371546
2C-10 | 0 | 22.68 | 157.42 | 3.577 | 6.67 | 4.81 | 4.31746 | 4.359788
2C-10 | 0 | 22.68 | 157.42 | 3.577 | 6.67 | 4.81 | 4.359788 | 4.350382
2C-10 | 0 | 22.68 | 157.42 | 3.577 | 6.67 | 4.81 | 4.402116 | 4.340976
2C-10 | 0 | 22.68 | 157.42 | 3.577 | 6.67 | 4.81 | 4.444444 | 4.329218
2C-10 | 0 | 22.68 | 157.42 | 3.577 | 6.67 | 4.81 | 4.486772 | 4.31746
2C-10 | 0 | 22.68 | 157.42 | 3.577 | 6.67 | 4.81 | 4.529101 | 4.308054
2C-10 | 0 | 22.68 | 157.42 | 3.577 | 6.67 | 4.81 | 4.571429 | 4.28689
2C-10 | 0 | 22.68 | 157.42 | 3.577 | 6.67 | 4.81 | 4.613757 | 4.272781
2C-10 | 0 | 22.68 | 157.42 | 3.577 | 6.67 | 4.81 | 4.656085 | 4.265726
2C-10 | 0 | 22.68 | 157.42 | 3.577 | 6.67 | 4.81 | 4.698413 | 4.249265
2C-10 | 0 | 22.68 | 157.42 | 3.577 | 6.67 | 4.81 | 4.740741 | 4.232804
2C-10 | 0 | 22.68 | 157.42 | 3.577 | 6.67 | 4.81 | 4.783069 | 4.218695
2C-10 | 0 | 22.68 | 157.42 | 3.577 | 6.67 | 4.81 | 4.825397 | 4.199882
2C-10 | 0 | 22.68 | 157.42 | 3.577 | 6.67 | 4.81 | 4.867725 | 4.185773
2C-10 | 0 | 22.68 | 157.42 | 3.577 | 6.67 | 4.81 | 4.910053 | 4.171664
2C-10 | 0 | 22.68 | 157.42 | 3.577 | 6.67 | 4.81 | 4.952381 | 4.143445
2C-10 | 0 | 22.68 | 157.42 | 3.577 | 6.67 | 4.81 | 4.994709 | 4.134039
2C-10 | 0 | 22.68 | 157.42 | 3.577 | 6.67 | 4.81 | 5.037037 | 4.117578
2C-10 | 0 | 22.68 | 157.42 | 3.577 | 6.67 | 4.81 | 5.079365 | 4.094062
2C-10 | 0 | 22.68 | 157.42 | 3.577 | 6.67 | 4.81 | 5.121693 | 4.082305
2C-10 | 0 | 22.68 | 157.42 | 3.577 | 6.67 | 4.81 | 5.164021 | 4.065844
2C-10 | 0 | 22.68 | 157.42 | 3.577 | 6.67 | 4.81 | 5.206349 | 4.039976
2C-10 | 0 | 22.68 | 157.42 | 3.577 | 6.67 | 4.81 | 5.248677 | 4.016461
2C-10 | 0 | 22.68 | 157.42 | 3.577 | 6.67 | 4.81 | 5.291005 | 3.997648
2C-10 | 0 | 22.68 | 157.42 | 3.577 | 6.67 | 4.81 | 5.333333 | 3.981188
2C-10 | 0 | 22.68 | 157.42 | 3.577 | 6.67 | 4.81 | 5.375661 | 3.96943
2C-10 | 0 | 22.68 | 157.42 | 3.577 | 6.67 | 4.81 | 5.417989 | 3.948266
2C-10 | 0 | 22.68 | 157.42 | 3.577 | 6.67 | 4.81 | 5.460317 | 3.927102
2C-10 | 0 | 22.68 | 157.42 | 3.577 | 6.67 | 4.81 | 5.502646 | 3.905938
2C-10 | 0 | 22.68 | 157.42 | 3.577 | 6.67 | 4.81 | 5.544974 | 3.884774
2C-10 | 0 | 22.68 | 157.42 | 3.577 | 6.67 | 4.81 | 5.587302 | 3.858907
2C-10 | 0 | 22.68 | 157.42 | 3.577 | 6.67 | 4.81 | 5.62963 | 3.828336
2C-10 | 0 | 22.68 | 157.42 | 3.577 | 6.67 | 4.81 | 5.671958 | 3.804821
2C-10 | 0 | 22.68 | 157.42 | 3.577 | 6.67 | 4.81 | 5.714286 | 3.786008
2C-10 | 0 | 22.68 | 157.42 | 3.577 | 6.67 | 4.81 | 5.756614 | 3.769547
2C-10 | 0 | 22.68 | 157.42 | 3.577 | 6.67 | 4.81 | 5.798942 | 3.750735
2C-10 | 0 | 22.68 | 157.42 | 3.577 | 6.67 | 4.81 | 5.84127 | 3.717813
2C-10 | 0 | 22.68 | 157.42 | 3.577 | 6.67 | 4.81 | 5.883598 | 3.691946
2C-10 | 0 | 22.68 | 157.42 | 3.577 | 6.67 | 4.81 | 5.925926 | 3.656673
2C-10 | 0 | 22.68 | 157.42 | 3.577 | 6.67 | 4.81 | 5.968254 | 3.640212
2C-10 | 0 | 22.68 | 157.42 | 3.577 | 6.67 | 4.81 | 6.010582 | 3.626102
2C-10 | 0 | 22.68 | 157.42 | 3.577 | 6.67 | 4.81 | 6.05291 | 3.590829
2C-10 | 0 | 22.68 | 157.42 | 3.577 | 6.67 | 4.81 | 6.095238 | 3.56261
2C-10 | 0 | 22.68 | 157.42 | 3.577 | 6.67 | 4.81 | 6.137566 | 3.529688
2C-10 | 0 | 22.68 | 157.42 | 3.577 | 6.67 | 4.81 | 6.179894 | 3.520282
2C-10 | 0 | 22.68 | 157.42 | 3.577 | 6.67 | 4.81 | 6.222222 | 3.475603
2C-10 | 0 | 22.68 | 157.42 | 3.577 | 6.67 | 4.81 | 6.26455 | 3.449735
2C-10 | 0 | 22.68 | 157.42 | 3.577 | 6.67 | 4.81 | 6.306878 | 3.412111
2C-10 | 0 | 22.68 | 157.42 | 3.577 | 6.67 | 4.81 | 6.349206 | 3.388595
2C-10 | 0 | 22.68 | 157.42 | 3.577 | 6.67 | 4.81 | 6.391534 | 3.339212
2C-10 | 0 | 22.68 | 157.42 | 3.577 | 6.67 | 4.81 | 6.433862 | 3.308642
2C-10 | 0 | 22.68 | 157.42 | 3.577 | 6.67 | 4.81 | 6.47619 | 3.287478
2C-10 | 0 | 22.68 | 157.42 | 3.577 | 6.67 | 4.81 | 6.518519 | 3.240447
2C-10 | 0 | 22.68 | 157.42 | 3.577 | 6.67 | 4.81 | 6.560847 | 3.198119
2C-10 | 0 | 22.68 | 157.42 | 3.577 | 6.67 | 4.81 | 6.603175 | 3.155791
2C-10 | 0 | 22.68 | 157.42 | 3.577 | 6.67 | 4.81 | 6.645503 | 3.113463
2C-10 | 0 | 22.68 | 157.42 | 3.577 | 6.67 | 4.81 | 6.687831 | 3.061728
2C-10 | 0 | 22.68 | 157.42 | 3.577 | 6.67 | 4.81 | 6.730159 | 3.017049
2C-10 | 0 | 22.68 | 157.42 | 3.577 | 6.67 | 4.81 | 6.772487 | 2.962963
2C-10 | 0 | 22.68 | 157.42 | 3.577 | 6.67 | 4.81 | 6.814815 | 2.908877
2C-10 | 0 | 22.68 | 157.42 | 3.577 | 6.67 | 4.81 | 6.857143 | 2.850088
2C-10 | 0 | 22.68 | 157.42 | 3.577 | 6.67 | 4.81 | 6.899471 | 2.810112
2C-10 | 0 | 22.68 | 157.42 | 3.577 | 6.67 | 4.81 | 6.941799 | 2.744268
2C-10 | 0 | 22.68 | 157.42 | 3.577 | 6.67 | 4.81 | 6.984127 | 2.680776
2C-10 | 0 | 22.68 | 157.42 | 3.577 | 6.67 | 4.81 | 7.026455 | 2.605526
2C-10 | 0 | 22.68 | 157.42 | 3.577 | 6.67 | 4.81 | 7.068783 | 2.537331
2C-10 | 0 | 22.68 | 157.42 | 3.577 | 6.67 | 4.81 | 7.111111 | 2.452675
2C-10 | 0 | 22.68 | 157.42 | 3.577 | 6.67 | 4.81 | 7.153439 | 2.368019
2C-10 | 0 | 22.68 | 157.42 | 3.577 | 6.67 | 4.81 | 7.195767 | 2.273956
2C-10 | 0 | 22.68 | 157.42 | 3.577 | 6.67 | 4.81 | 7.238095 | 2.198707
2C-11 | 1 | 22.68 | 158.52 | 3.584 | 5 | 8.09 | 0.1693122 | 2.055262
2C-11 | 1 | 22.68 | 158.52 | 3.584 | 5 | 8.09 | 0.2116402 | 2.05291
2C-11 | 1 | 22.68 | 158.52 | 3.584 | 5 | 8.09 | 0.2539683 | 2.050558
2C-11 | 1 | 22.68 | 158.52 | 3.584 | 5 | 8.09 | 0.2962963 | 2.041152
2C-11 | 1 | 22.68 | 158.52 | 3.584 | 5 | 8.09 | 0.3386243 | 2.043504
2C-11 | 1 | 22.68 | 158.52 | 3.584 | 5 | 8.09 | 0.3809524 | 2.036449
2C-11 | 1 | 22.68 | 158.52 | 3.584 | 5 | 8.09 | 0.4232804 | 2.027043
2C-11 | 1 | 22.68 | 158.52 | 3.584 | 5 | 8.09 | 0.4656085 | 2.019988
2C-11 | 1 | 22.68 | 158.52 | 3.584 | 5 | 8.09 | 0.5079365 | 1.998824
2C-11 | 1 | 22.68 | 158.52 | 3.584 | 5 | 8.09 | 0.5502646 | 1.99177
2C-11 | 1 | 22.68 | 158.52 | 3.584 | 5 | 8.09 | 0.5925926 | 1.965902
2C-11 | 1 | 22.68 | 158.52 | 3.584 | 5 | 8.09 | 0.6349206 | 1.958848
2C-11 | 1 | 22.68 | 158.52 | 3.584 | 5 | 8.09 | 0.6772487 | 1.935332
2C-11 | 1 | 22.68 | 158.52 | 3.584 | 5 | 8.09 | 0.7195767 | 1.925926
2C-11 | 1 | 22.68 | 158.52 | 3.584 | 5 | 8.09 | 0.7619048 | 1.914168
2C-11 | 1 | 22.68 | 158.52 | 3.584 | 5 | 8.09 | 0.8042328 | 1.914168
2C-11 | 1 | 22.68 | 158.52 | 3.584 | 5 | 8.09 | 0.8465608 | 1.914168
2C-11 | 1 | 22.68 | 158.52 | 3.584 | 5 | 8.09 | 0.8888889 | 1.914168
2C-11 | 1 | 22.68 | 158.52 | 3.584 | 5 | 8.09 | 0.9312169 | 1.914168
2C-11 | 1 | 22.68 | 158.52 | 3.584 | 5 | 8.09 | 0.973545 | 1.911817
2C-11 | 1 | 22.68 | 158.52 | 3.584 | 5 | 8.09 | 1.015873 | 1.914168
2C-11 | 1 | 22.68 | 158.52 | 3.584 | 5 | 8.09 | 1.058201 | 1.914168
2C-11 | 1 | 22.68 | 158.52 | 3.584 | 5 | 8.09 | 1.100529 | 1.914168
2C-11 | 1 | 22.68 | 158.52 | 3.584 | 5 | 8.09 | 1.142857 | 1.91652
2C-11 | 1 | 22.68 | 158.52 | 3.584 | 5 | 8.09 | 1.185185 | 1.918871
2C-11 | 1 | 22.68 | 158.52 | 3.584 | 5 | 8.09 | 1.227513 | 1.914168
2C-11 | 1 | 22.68 | 158.52 | 3.584 | 5 | 8.09 | 1.269841 | 1.914168
2C-11 | 1 | 22.68 | 158.52 | 3.584 | 5 | 8.09 | 1.312169 | 1.914168
2C-11 | 1 | 22.68 | 158.52 | 3.584 | 5 | 8.09 | 1.354497 | 1.914168
2C-11 | 1 | 22.68 | 158.52 | 3.584 | 5 | 8.09 | 1.396825 | 1.914168
2C-11 | 1 | 22.68 | 158.52 | 3.584 | 5 | 8.09 | 1.439153 | 1.914168
2C-11 | 1 | 22.68 | 158.52 | 3.584 | 5 | 8.09 | 1.481481 | 1.91652
2C-11 | 1 | 22.68 | 158.52 | 3.584 | 5 | 8.09 | 1.52381 | 1.91652
2C-11 | 1 | 22.68 | 158.52 | 3.584 | 5 | 8.09 | 1.566138 | 1.907113
2C-11 | 1 | 22.68 | 158.52 | 3.584 | 5 | 8.09 | 1.608466 | 1.904762
2C-11 | 1 | 22.68 | 158.52 | 3.584 | 5 | 8.09 | 1.650794 | 1.893004
2C-11 | 1 | 22.68 | 158.52 | 3.584 | 5 | 8.09 | 1.693122 | 1.895356
2C-11 | 1 | 22.68 | 158.52 | 3.584 | 5 | 8.09 | 1.73545 | 1.883598
2C-11 | 1 | 22.68 | 158.52 | 3.584 | 5 | 8.09 | 1.777778 | 1.874192
2C-11 | 1 | 22.68 | 158.52 | 3.584 | 5 | 8.09 | 1.820106 | 1.853028
2C-11 | 1 | 22.68 | 158.52 | 3.584 | 5 | 8.09 | 1.862434 | 1.838918
2C-11 | 1 | 22.68 | 158.52 | 3.584 | 5 | 8.09 | 1.904762 | 1.831864
2C-11 | 1 | 22.68 | 158.52 | 3.584 | 5 | 8.09 | 1.94709 | 1.813051
2C-11 | 1 | 22.68 | 158.52 | 3.584 | 5 | 8.09 | 1.989418 | 1.791887
2C-11 | 1 | 22.68 | 158.52 | 3.584 | 5 | 8.09 | 2.031746 | 1.789536
2C-11 | 1 | 22.68 | 158.52 | 3.584 | 5 | 8.09 | 2.074074 | 1.775426
2C-11 | 1 | 22.68 | 158.52 | 3.584 | 5 | 8.09 | 2.116402 | 1.756614
2C-11 | 1 | 22.68 | 158.52 | 3.584 | 5 | 8.09 | 2.15873 | 1.744856
2C-11 | 1 | 22.68 | 158.52 | 3.584 | 5 | 8.09 | 2.201058 | 1.737801
2C-11 | 1 | 22.68 | 158.52 | 3.584 | 5 | 8.09 | 2.243386 | 1.726044
2C-11 | 1 | 22.68 | 158.52 | 3.584 | 5 | 8.09 | 2.285714 | 1.709583
2C-11 | 1 | 22.68 | 158.52 | 3.584 | 5 | 8.09 | 2.328042 | 1.695473
2C-11 | 1 | 22.68 | 158.52 | 3.584 | 5 | 8.09 | 2.37037 | 1.681364
2C-11 | 1 | 22.68 | 158.52 | 3.584 | 5 | 8.09 | 2.412698 | 1.671958
2C-11 | 1 | 22.68 | 158.52 | 3.584 | 5 | 8.09 | 2.455026 | 1.662551
2C-11 | 1 | 22.68 | 158.52 | 3.584 | 5 | 8.09 | 2.497354 | 1.639036
2C-11 | 1 | 22.68 | 158.52 | 3.584 | 5 | 8.09 | 2.539683 | 1.631981
2C-11 | 1 | 22.68 | 158.52 | 3.584 | 5 | 8.09 | 2.582011 | 1.608466
2C-11 | 1 | 22.68 | 158.52 | 3.584 | 5 | 8.09 | 2.624339 | 1.587302
2C-11 | 1 | 22.68 | 158.52 | 3.584 | 5 | 8.09 | 2.666667 | 1.568489
2C-11 | 1 | 22.68 | 158.52 | 3.584 | 5 | 8.09 | 2.708995 | 1.549677
2C-11 | 1 | 22.68 | 158.52 | 3.584 | 5 | 8.09 | 2.751323 | 1.507349
2C-11 | 1 | 22.68 | 158.52 | 3.584 | 5 | 8.09 | 2.793651 | 1.481481
2C-11 | 1 | 22.68 | 158.52 | 3.584 | 5 | 8.09 | 2.835979 | 1.432099
2C-11 | 1 | 22.68 | 158.52 | 3.584 | 5 | 8.09 | 2.878307 | 1.399177
2C-11 | 1 | 22.68 | 158.52 | 3.584 | 5 | 8.09 | 2.920635 | 1.354497
2C-11 | 1 | 22.68 | 158.52 | 3.584 | 5 | 8.09 | 2.962963 | 1.29806
2C-11 | 1 | 22.68 | 158.52 | 3.584 | 5 | 8.09 | 3.005291 | 1.232216
2C-11 | 1 | 22.68 | 158.52 | 3.584 | 5 | 8.09 | 3.047619 | 1.152263
2C-11 | 1 | 22.68 | 158.52 | 3.584 | 5 | 8.09 | 3.089947 | 1.051146
2C-11 | 1 | 22.68 | 158.52 | 3.584 | 5 | 8.09 | 3.132275 | 0.9312169
2C-11 | 1 | 22.68 | 158.52 | 3.584 | 5 | 8.09 | 3.174603 | 0.8253968
2C-11 | 1 | 22.68 | 158.52 | 3.584 | 5 | 8.09 | 3.216931 | 0.7454439
2C-11 | 1 | 22.68 | 158.52 | 3.584 | 5 | 8.09 | 3.259259 | 0.7031158
2C-11 | 1 | 22.68 | 158.52 | 3.584 | 5 | 8.09 | 3.301587 | 0.6443269
2C-11 | 1 | 22.68 | 158.52 | 3.584 | 5 | 8.09 | 3.343915 | 0.5972957
2C-11 | 1 | 22.68 | 158.52 | 3.584 | 5 | 8.09 | 3.386243 | 0.547913
2C-11 | 1 | 22.68 | 158.52 | 3.584 | 5 | 8.09 | 3.428571 | 0.505585
2C-11 | 1 | 22.68 | 158.52 | 3.584 | 5 | 8.09 | 3.470899 | 0.4585538
2C-11 | 1 | 22.68 | 158.52 | 3.584 | 5 | 8.09 | 3.513228 | 0.4397413
2C-11 | 1 | 22.68 | 158.52 | 3.584 | 5 | 8.09 | 3.555556 | 0.404468
2C-11 | 1 | 22.68 | 158.52 | 3.584 | 5 | 8.09 | 3.597884 | 0.3527337
2C-11 | 1 | 22.68 | 158.52 | 3.584 | 5 | 8.09 | 3.640212 | 0.345679
2C-11 | 1 | 22.68 | 158.52 | 3.584 | 5 | 8.09 | 3.68254 | 0.2892416
2C-11 | 1 | 22.68 | 158.52 | 3.584 | 5 | 8.09 | 3.724868 | 0.2774838
2C-11 | 1 | 22.68 | 158.52 | 3.584 | 5 | 8.09 | 3.767196 | 0.2516167
2C-11 | 1 | 22.68 | 158.52 | 3.584 | 5 | 8.09 | 3.809524 | 0.2210464
2C-11 | 1 | 22.68 | 158.52 | 3.584 | 5 | 8.09 | 3.851852 | 0.1881246
2C-11 | 1 | 22.68 | 158.52 | 3.584 | 5 | 8.09 | 3.89418 | 0.1646091
2C-11 | 1 | 22.68 | 158.52 | 3.584 | 5 | 8.09 | 3.936508 | 0.143445
2C-11 | 1 | 22.68 | 158.52 | 3.584 | 5 | 8.09 | 3.978836 | 0.1246326
2C-11 | 1 | 22.68 | 158.52 | 3.584 | 5 | 8.09 | 4.021164 | 0.1175779
2C-11 | 1 | 22.68 | 158.52 | 3.584 | 5 | 8.09 | 4.063492 | 0.09406232
2C-11 | 1 | 22.68 | 158.52 | 3.584 | 5 | 8.09 | 4.10582 | 0.08700764
2C-11 | 1 | 22.68 | 158.52 | 3.584 | 5 | 8.09 | 4.148148 | 0.07524985
2C-11 | 1 | 22.68 | 158.52 | 3.584 | 5 | 8.09 | 4.190476 | 0.05643739
2C-11 | 1 | 22.68 | 158.52 | 3.584 | 5 | 8.09 | 4.232804 | 0.05408583
2C-11 | 1 | 22.68 | 158.52 | 3.584 | 5 | 8.09 | 4.275132 | 0.04232804
2C-11 | 1 | 22.68 | 158.52 | 3.584 | 5 | 8.09 | 4.31746 | 0.03057025
2C-11 | 1 | 22.68 | 158.52 | 3.584 | 5 | 8.09 | 4.359788 | 0.03057025
2C-11 | 1 | 22.68 | 158.52 | 3.584 | 5 | 8.09 | 4.402116 | 0.03057025
2C-11 | 1 | 22.68 | 158.52 | 3.584 | 5 | 8.09 | 4.444444 | 0.03057025
2C-11 | 1 | 22.68 | 158.52 | 3.584 | 5 | 8.09 | 4.486772 | 0.03057025
2C-11 | 1 | 22.68 | 158.52 | 3.584 | 5 | 8.09 | 4.529101 | 0.04232804
2C-11 | 1 | 22.68 | 158.52 | 3.584 | 5 | 8.09 | 4.571429 | 0.05408583
2C-11 | 1 | 22.68 | 158.52 | 3.584 | 5 | 8.09 | 4.613757 | 0.06349206
2C-11 | 1 | 22.68 | 158.52 | 3.584 | 5 | 8.09 | 4.656085 | 0.07524985
2C-11 | 1 | 22.68 | 158.52 | 3.584 | 5 | 8.09 | 4.698413 | 0.08700764
2C-11 | 1 | 22.68 | 158.52 | 3.584 | 5 | 8.09 | 4.740741 | 0.1058201
2C-11 | 1 | 22.68 | 158.52 | 3.584 | 5 | 8.09 | 4.783069 | 0.1293357
2C-11 | 1 | 22.68 | 158.52 | 3.584 | 5 | 8.09 | 4.825397 | 0.1528513
2C-11 | 1 | 22.68 | 158.52 | 3.584 | 5 | 8.09 | 4.867725 | 0.1716637
2C-11 | 1 | 22.68 | 158.52 | 3.584 | 5 | 8.09 | 4.910053 | 0.1857731
2C-11 | 1 | 22.68 | 158.52 | 3.584 | 5 | 8.09 | 4.952381 | 0.2139918
2C-11 | 1 | 22.68 | 158.52 | 3.584 | 5 | 8.09 | 4.994709 | 0.2516167
2C-11 | 1 | 22.68 | 158.52 | 3.584 | 5 | 8.09 | 5.037037 | 0.2727807
2C-11 | 1 | 22.68 | 158.52 | 3.584 | 5 | 8.09 | 5.079365 | 0.3104056
2C-11 | 1 | 22.68 | 158.52 | 3.584 | 5 | 8.09 | 5.121693 | 0.3362728
2C-11 | 1 | 22.68 | 158.52 | 3.584 | 5 | 8.09 | 5.164021 | 0.3880071
2C-11 | 1 | 22.68 | 158.52 | 3.584 | 5 | 8.09 | 5.206349 | 0.3950617
2C-11 | 1 | 22.68 | 158.52 | 3.584 | 5 | 8.09 | 5.248677 | 0.4420929
2C-11 | 1 | 22.68 | 158.52 | 3.584 | 5 | 8.09 | 5.291005 | 0.489124
2C-11 | 1 | 22.68 | 158.52 | 3.584 | 5 | 8.09 | 5.333333 | 0.5314521
2C-11 | 1 | 22.68 | 158.52 | 3.584 | 5 | 8.09 | 5.375661 | 0.5737801
2C-11 | 1 | 22.68 | 158.52 | 3.584 | 5 | 8.09 | 5.417989 | 0.6161082
2C-11 | 1 | 22.68 | 158.52 | 3.584 | 5 | 8.09 | 5.460317 | 0.6584362
2C-11 | 1 | 22.68 | 158.52 | 3.584 | 5 | 8.09 | 5.502646 | 0.6984127
2C-11 | 1 | 22.68 | 158.52 | 3.584 | 5 | 8.09 | 5.544974 | 0.7407407
2C-11 | 1 | 22.68 | 158.52 | 3.584 | 5 | 8.09 | 5.587302 | 0.7948266
2C-11 | 1 | 22.68 | 158.52 | 3.584 | 5 | 8.09 | 5.62963 | 0.8418577
2C-11 | 1 | 22.68 | 158.52 | 3.584 | 5 | 8.09 | 5.671958 | 0.8888889
2C-11 | 1 | 22.68 | 158.52 | 3.584 | 5 | 8.09 | 5.714286 | 0.9406232
2C-11 | 1 | 22.68 | 158.52 | 3.584 | 5 | 8.09 | 5.756614 | 0.994709
2C-11 | 1 | 22.68 | 158.52 | 3.584 | 5 | 8.09 | 5.798942 | 1.046443
2C-11 | 1 | 22.68 | 158.52 | 3.584 | 5 | 8.09 | 5.84127 | 1.102881
2C-11 | 1 | 22.68 | 158.52 | 3.584 | 5 | 8.09 | 5.883598 | 1.149912
2C-11 | 1 | 22.68 | 158.52 | 3.584 | 5 | 8.09 | 5.925926 | 1.220459
2C-11 | 1 | 22.68 | 158.52 | 3.584 | 5 | 8.09 | 5.968254 | 1.260435
2C-11 | 1 | 22.68 | 158.52 | 3.584 | 5 | 8.09 | 6.010582 | 1.321576
2C-11 | 1 | 22.68 | 158.52 | 3.584 | 5 | 8.09 | 6.05291 | 1.387419
2C-11 | 1 | 22.68 | 158.52 | 3.584 | 5 | 8.09 | 6.095238 | 1.429747
2C-11 | 1 | 22.68 | 158.52 | 3.584 | 5 | 8.09 | 6.137566 | 1.495591
2C-11 | 1 | 22.68 | 158.52 | 3.584 | 5 | 8.09 | 6.179894 | 1.544974
2C-11 | 1 | 22.68 | 158.52 | 3.584 | 5 | 8.09 | 6.222222 | 1.580247
2C-11 | 1 | 22.68 | 158.52 | 3.584 | 5 | 8.09 | 6.26455 | 1.613169
2C-11 | 1 | 22.68 | 158.52 | 3.584 | 5 | 8.09 | 6.306878 | 1.62963
2C-11 | 1 | 22.68 | 158.52 | 3.584 | 5 | 8.09 | 6.349206 | 1.648442
2C-11 | 1 | 22.68 | 158.52 | 3.584 | 5 | 8.09 | 6.391534 | 1.674309
2C-11 | 1 | 22.68 | 158.52 | 3.584 | 5 | 8.09 | 6.433862 | 1.695473
2C-11 | 1 | 22.68 | 158.52 | 3.584 | 5 | 8.09 | 6.47619 | 1.702528
2C-11 | 1 | 22.68 | 158.52 | 3.584 | 5 | 8.09 | 6.518519 | 1.726044
2C-11 | 1 | 22.68 | 158.52 | 3.584 | 5 | 8.09 | 6.560847 | 1.733098
2C-11 | 1 | 22.68 | 158.52 | 3.584 | 5 | 8.09 | 6.603175 | 1.744856
2C-11 | 1 | 22.68 | 158.52 | 3.584 | 5 | 8.09 | 6.645503 | 1.768372
2C-11 | 1 | 22.68 | 158.52 | 3.584 | 5 | 8.09 | 6.687831 | 1.777778
2C-11 | 1 | 22.68 | 158.52 | 3.584 | 5 | 8.09 | 6.730159 | 1.789536
2C-11 | 1 | 22.68 | 158.52 | 3.584 | 5 | 8.09 | 6.772487 | 1.798942
2C-11 | 1 | 22.68 | 158.52 | 3.584 | 5 | 8.09 | 6.814815 | 1.8107
2C-11 | 1 | 22.68 | 158.52 | 3.584 | 5 | 8.09 | 6.857143 | 1.822457
2C-11 | 1 | 22.68 | 158.52 | 3.584 | 5 | 8.09 | 6.899471 | 1.831864
2C-11 | 1 | 22.68 | 158.52 | 3.584 | 5 | 8.09 | 6.941799 | 1.84127
2C-11 | 1 | 22.68 | 158.52 | 3.584 | 5 | 8.09 | 6.984127 | 1.845973
2C-11 | 1 | 22.68 | 158.52 | 3.584 | 5 | 8.09 | 7.026455 | 1.850676
2C-11 | 1 | 22.68 | 158.52 | 3.584 | 5 | 8.09 | 7.068783 | 1.862434
2C-11 | 1 | 22.68 | 158.52 | 3.584 | 5 | 8.09 | 7.111111 | 1.874192
2C-11 | 1 | 22.68 | 158.52 | 3.584 | 5 | 8.09 | 7.153439 | 1.876543
2C-11 | 1 | 22.68 | 158.52 | 3.584 | 5 | 8.09 | 7.195767 | 1.883598
2C-11 | 1 | 22.68 | 158.52 | 3.584 | 5 | 8.09 | 7.238095 | 1.895356
2C-11 | 1 | 22.68 | 158.52 | 3.584 | 5 | 8.09 | 7.280423 | 1.900059
2C-11 | 1 | 22.68 | 158.52 | 3.584 | 5 | 8.09 | 7.322751 | 1.904762
2C-11 | 1 | 22.68 | 158.52 | 3.584 | 5 | 8.09 | 7.365079 | 1.91652
2C-11 | 1 | 22.68 | 158.52 | 3.584 | 5 | 8.09 | 7.407407 | 1.914168
2C-11 | 1 | 22.68 | 158.52 | 3.584 | 5 | 8.09 | 7.449735 | 1.925926
2C-11 | 1 | 22.68 | 158.52 | 3.584 | 5 | 8.09 | 7.492063 | 1.937684
2C-11 | 1 | 22.68 | 158.52 | 3.584 | 5 | 8.09 | 7.534392 | 1.935332
2C-11 | 1 | 22.68 | 158.52 | 3.584 | 5 | 8.09 | 7.57672 | 1.944738
2C-11 | 1 | 22.68 | 158.52 | 3.584 | 5 | 8.09 | 7.619048 | 1.94709
2C-11 | 1 | 22.68 | 158.52 | 3.584 | 5 | 8.09 | 7.661376 | 1.958848
2C-11 | 1 | 22.68 | 158.52 | 3.584 | 5 | 8.09 | 7.703704 | 1.956496
2C-11 | 1 | 22.68 | 158.52 | 3.584 | 5 | 8.09 | 7.746032 | 1.968254
2C-11 | 1 | 22.68 | 158.52 | 3.584 | 5 | 8.09 | 7.78836 | 1.970606
2C-11 | 1 | 22.68 | 158.52 | 3.584 | 5 | 8.09 | 7.830688 | 1.980012
2C-11 | 1 | 22.68 | 158.52 | 3.584 | 5 | 8.09 | 7.873016 | 1.97766
2C-11 | 1 | 22.68 | 158.52 | 3.584 | 5 | 8.09 | 7.915344 | 1.989418
2C-11 | 1 | 22.68 | 158.52 | 3.584 | 5 | 8.09 | 7.957672 | 1.994121
2C-11 | 1 | 22.68 | 158.52 | 3.584 | 5 | 8.09 | 8 | 1.996473
2C-11 | 1 | 22.68 | 158.52 | 3.584 | 5 | 8.09 | 8.042328 | 1.998824
2C-11 | 1 | 22.68 | 158.52 | 3.584 | 5 | 8.09 | 8.084656 | 2.010582
2C-11 | 1 | 22.68 | 158.52 | 3.584 | 5 | 8.09 | 8.126984 | 2.017637
2C-11 | 1 | 22.68 | 158.52 | 3.584 | 5 | 8.09 | 8.169312 | 2.02234
2C-11 | 1 | 22.68 | 158.52 | 3.584 | 5 | 8.09 | 8.21164 | 2.019988
2C-11 | 1 | 22.68 | 158.52 | 3.584 | 5 | 8.09 | 8.253968 | 2.031746
2C-11 | 1 | 22.68 | 158.52 | 3.584 | 5 | 8.09 | 0.04232804 | 2.074074
2C-11 | 1 | 22.68 | 158.52 | 3.584 | 5 | 8.09 | 8.338624 | 2.057613
2C-11 | 0 | 22.68 | 158.52 | 3.584 | 5 | 8.09 | 0.04232804 | 2.074074
2C-11 | 0 | 22.68 | 158.52 | 3.584 | 5 | 8.09 | 0.08465608 | 2.081129
2C-11 | 0 | 22.68 | 158.52 | 3.584 | 5 | 8.09 | 0.1269841 | 2.092887
2C-11 | 0 | 22.68 | 158.52 | 3.584 | 5 | 8.09 | 0.1693122 | 2.139918
2C-11 | 0 | 22.68 | 158.52 | 3.584 | 5 | 8.09 | 0.2116402 | 2.163433
2C-11 | 0 | 22.68 | 158.52 | 3.584 | 5 | 8.09 | 0.2539683 | 2.179894
2C-11 | 0 | 22.68 | 158.52 | 3.584 | 5 | 8.09 | 0.2962963 | 2.196355
2C-11 | 0 | 22.68 | 158.52 | 3.584 | 5 | 8.09 | 0.3386243 | 2.219871
2C-11 | 0 | 22.68 | 158.52 | 3.584 | 5 | 8.09 | 0.3809524 | 2.257496
2C-11 | 0 | 22.68 | 158.52 | 3.584 | 5 | 8.09 | 0.4232804 | 2.290417
2C-11 | 0 | 22.68 | 158.52 | 3.584 | 5 | 8.09 | 0.4656085 | 2.302175
2C-11 | 0 | 22.68 | 158.52 | 3.584 | 5 | 8.09 | 0.5079365 | 2.337449
2C-11 | 0 | 22.68 | 158.52 | 3.584 | 5 | 8.09 | 0.5502646 | 2.375073
2C-11 | 0 | 22.68 | 158.52 | 3.584 | 5 | 8.09 | 0.5925926 | 2.38448
2C-11 | 0 | 22.68 | 158.52 | 3.584 | 5 | 8.09 | 0.6349206 | 2.440917
2C-11 | 0 | 22.68 | 158.52 | 3.584 | 5 | 8.09 | 0.6772487 | 2.447972
2C-11 | 0 | 22.68 | 158.52 | 3.584 | 5 | 8.09 | 0.7195767 | 2.504409
2C-11 | 0 | 22.68 | 158.52 | 3.584 | 5 | 8.09 | 0.7619048 | 2.511464
2C-11 | 0 | 22.68 | 158.52 | 3.584 | 5 | 8.09 | 0.8042328 | 2.56555
2C-11 | 0 | 22.68 | 158.52 | 3.584 | 5 | 8.09 | 0.8465608 | 2.586714
2C-11 | 0 | 22.68 | 158.52 | 3.584 | 5 | 8.09 | 0.8888889 | 2.621987
2C-11 | 0 | 22.68 | 158.52 | 3.584 | 5 | 8.09 | 0.9312169 | 2.673721
2C-11 | 0 | 22.68 | 158.52 | 3.584 | 5 | 8.09 | 0.973545 | 2.692534
2C-11 | 0 | 22.68 | 158.52 | 3.584 | 5 | 8.09 | 1.015873 | 2.725456
2C-11 | 0 | 22.68 | 158.52 | 3.584 | 5 | 8.09 | 1.058201 | 2.772487
2C-11 | 0 | 22.68 | 158.52 | 3.584 | 5 | 8.09 | 1.100529 | 2.819518
2C-11 | 0 | 22.68 | 158.52 | 3.584 | 5 | 8.09 | 1.142857 | 2.864198
2C-11 | 0 | 22.68 | 158.52 | 3.584 | 5 | 8.09 | 1.185185 | 2.892416
2C-11 | 0 | 22.68 | 158.52 | 3.584 | 5 | 8.09 | 1.227513 | 2.922986
2C-11 | 0 | 22.68 | 158.52 | 3.584 | 5 | 8.09 | 1.269841 | 2.960611
2C-11 | 0 | 22.68 | 158.52 | 3.584 | 5 | 8.09 | 1.312169 | 3.005291
2C-11 | 0 | 22.68 | 158.52 | 3.584 | 5 | 8.09 | 1.354497 | 3.049971
2C-11 | 0 | 22.68 | 158.52 | 3.584 | 5 | 8.09 | 1.396825 | 3.097002
2C-11 | 0 | 22.68 | 158.52 | 3.584 | 5 | 8.09 | 1.439153 | 3.144033
2C-11 | 0 | 22.68 | 158.52 | 3.584 | 5 | 8.09 | 1.481481 | 3.193416
2C-11 | 0 | 22.68 | 158.52 | 3.584 | 5 | 8.09 | 1.52381 | 3.240447
2C-11 | 0 | 22.68 | 158.52 | 3.584 | 5 | 8.09 | 1.566138 | 3.280423
2C-11 | 0 | 22.68 | 158.52 | 3.584 | 5 | 8.09 | 1.608466 | 3.332158
2C-11 | 0 | 22.68 | 158.52 | 3.584 | 5 | 8.09 | 1.650794 | 3.376837
2C-11 | 0 | 22.68 | 158.52 | 3.584 | 5 | 8.09 | 1.693122 | 3.430923
2C-11 | 0 | 22.68 | 158.52 | 3.584 | 5 | 8.09 | 1.73545 | 3.475603
2C-11 | 0 | 22.68 | 158.52 | 3.584 | 5 | 8.09 | 1.777778 | 3.508524
2C-11 | 0 | 22.68 | 158.52 | 3.584 | 5 | 8.09 | 1.820106 | 3.527337
2C-11 | 0 | 22.68 | 158.52 | 3.584 | 5 | 8.09 | 1.862434 | 3.579071
2C-11 | 0 | 22.68 | 158.52 | 3.584 | 5 | 8.09 | 1.904762 | 3.621399
2C-11 | 0 | 22.68 | 158.52 | 3.584 | 5 | 8.09 | 1.94709 | 3.635509
2C-11 | 0 | 22.68 | 158.52 | 3.584 | 5 | 8.09 | 1.989418 | 3.689594
2C-11 | 0 | 22.68 | 158.52 | 3.584 | 5 | 8.09 | 2.031746 | 3.696649
2C-11 | 0 | 22.68 | 158.52 | 3.584 | 5 | 8.09 | 2.074074 | 3.750735
2C-11 | 0 | 22.68 | 158.52 | 3.584 | 5 | 8.09 | 2.116402 | 3.762493
2C-11 | 0 | 22.68 | 158.52 | 3.584 | 5 | 8.09 | 2.15873 | 3.814227
2C-11 | 0 | 22.68 | 158.52 | 3.584 | 5 | 8.09 | 2.201058 | 3.823633
2C-11 | 0 | 22.68 | 158.52 | 3.584 | 5 | 8.09 | 2.243386 | 3.875367
2C-11 | 0 | 22.68 | 158.52 | 3.584 | 5 | 8.09 | 2.285714 | 3.891828
2C-11 | 0 | 22.68 | 158.52 | 3.584 | 5 | 8.09 | 2.328042 | 3.92475
2C-11 | 0 | 22.68 | 158.52 | 3.584 | 5 | 8.09 | 2.37037 | 3.964727
2C-11 | 0 | 22.68 | 158.52 | 3.584 | 5 | 8.09 | 2.412698 | 3.974133
2C-11 | 0 | 22.68 | 158.52 | 3.584 | 5 | 8.09 | 2.455026 | 4.007055
2C-11 | 0 | 22.68 | 158.52 | 3.584 | 5 | 8.09 | 2.497354 | 4.047031
2C-11 | 0 | 22.68 | 158.52 | 3.584 | 5 | 8.09 | 2.539683 | 4.065844
2C-11 | 0 | 22.68 | 158.52 | 3.584 | 5 | 8.09 | 2.582011 | 4.077601
2C-11 | 0 | 22.68 | 158.52 | 3.584 | 5 | 8.09 | 2.624339 | 4.115226
2C-11 | 0 | 22.68 | 158.52 | 3.584 | 5 | 8.09 | 2.666667 | 4.13639
2C-11 | 0 | 22.68 | 158.52 | 3.584 | 5 | 8.09 | 2.708995 | 4.171664
2C-11 | 0 | 22.68 | 158.52 | 3.584 | 5 | 8.09 | 2.751323 | 4.195179
2C-11 | 0 | 22.68 | 158.52 | 3.584 | 5 | 8.09 | 2.793651 | 4.21164
2C-11 | 0 | 22.68 | 158.52 | 3.584 | 5 | 8.09 | 2.835979 | 4.228101
2C-11 | 0 | 22.68 | 158.52 | 3.584 | 5 | 8.09 | 2.878307 | 4.249265
2C-11 | 0 | 22.68 | 158.52 | 3.584 | 5 | 8.09 | 2.920635 | 4.270429
2C-11 | 0 | 22.68 | 158.52 | 3.584 | 5 | 8.09 | 2.962963 | 4.293945
2C-11 | 0 | 22.68 | 158.52 | 3.584 | 5 | 8.09 | 3.005291 | 4.312757
2C-11 | 0 | 22.68 | 158.52 | 3.584 | 5 | 8.09 | 3.047619 | 4.333921
2C-11 | 0 | 22.68 | 158.52 | 3.584 | 5 | 8.09 | 3.089947 | 4.355085
2C-11 | 0 | 22.68 | 158.52 | 3.584 | 5 | 8.09 | 3.132275 | 4.378601
2C-11 | 0 | 22.68 | 158.52 | 3.584 | 5 | 8.09 | 3.174603 | 4.404468
2C-11 | 0 | 22.68 | 158.52 | 3.584 | 5 | 8.09 | 3.216931 | 4.425632
2C-11 | 0 | 22.68 | 158.52 | 3.584 | 5 | 8.09 | 3.259259 | 4.435038
2C-11 | 0 | 22.68 | 158.52 | 3.584 | 5 | 8.09 | 3.301587 | 4.453851
2C-11 | 0 | 22.68 | 158.52 | 3.584 | 5 | 8.09 | 3.343915 | 4.475015
2C-11 | 0 | 22.68 | 158.52 | 3.584 | 5 | 8.09 | 3.386243 | 4.484421
2C-11 | 0 | 22.68 | 158.52 | 3.584 | 5 | 8.09 | 3.428571 | 4.507937
2C-11 | 0 | 22.68 | 158.52 | 3.584 | 5 | 8.09 | 3.470899 | 4.517343
2C-11 | 0 | 22.68 | 158.52 | 3.584 | 5 | 8.09 | 3.513228 | 4.531452
2C-11 | 0 | 22.68 | 158.52 | 3.584 | 5 | 8.09 | 3.555556 | 4.552616
2C-11 | 0 | 22.68 | 158.52 | 3.584 | 5 | 8.09 | 3.597884 | 4.562022
2C-11 | 0 | 22.68 | 158.52 | 3.584 | 5 | 8.09 | 3.640212 | 4.569077
2C-11 | 0 | 22.68 | 158.52 | 3.584 | 5 | 8.09 | 3.68254 | 4.580835
2C-11 | 0 | 22.68 | 158.52 | 3.584 | 5 | 8.09 | 3.724868 | 4.597296
2C-11 | 0 | 22.68 | 158.52 | 3.584 | 5 | 8.09 | 3.767196 | 4.601999
2C-11 | 0 | 22.68 | 158.52 | 3.584 | 5 | 8.09 | 3.809524 | 4.61846
2C-11 | 0 | 22.68 | 158.52 | 3.584 | 5 | 8.09 | 3.851852 | 4.623163
2C-11 | 0 | 22.68 | 158.52 | 3.584 | 5 | 8.09 | 3.89418 | 4.634921
2C-11 | 0 | 22.68 | 158.52 | 3.584 | 5 | 8.09 | 3.936508 | 4.646678
2C-11 | 0 | 22.68 | 158.52 | 3.584 | 5 | 8.09 | 3.978836 | 4.651382
2C-11 | 0 | 22.68 | 158.52 | 3.584 | 5 | 8.09 | 4.021164 | 4.658436
2C-11 | 0 | 22.68 | 158.52 | 3.584 | 5 | 8.09 | 4.063492 | 4.667842
2C-11 | 0 | 22.68 | 158.52 | 3.584 | 5 | 8.09 | 4.10582 | 4.665491
2C-11 | 0 | 22.68 | 158.52 | 3.584 | 5 | 8.09 | 4.148148 | 4.677249
2C-11 | 0 | 22.68 | 158.52 | 3.584 | 5 | 8.09 | 4.190476 | 4.677249
2C-11 | 0 | 22.68 | 158.52 | 3.584 | 5 | 8.09 | 4.232804 | 4.686655
2C-11 | 0 | 22.68 | 158.52 | 3.584 | 5 | 8.09 | 4.275132 | 4.689006
2C-11 | 0 | 22.68 | 158.52 | 3.584 | 5 | 8.09 | 4.31746 | 4.689006
2C-11 | 0 | 22.68 | 158.52 | 3.584 | 5 | 8.09 | 4.359788 | 4.689006
2C-11 | 0 | 22.68 | 158.52 | 3.584 | 5 | 8.09 | 4.402116 | 4.686655
2C-11 | 0 | 22.68 | 158.52 | 3.584 | 5 | 8.09 | 4.444444 | 4.689006
2C-11 | 0 | 22.68 | 158.52 | 3.584 | 5 | 8.09 | 4.486772 | 4.689006
2C-11 | 0 | 22.68 | 158.52 | 3.584 | 5 | 8.09 | 4.529101 | 4.689006
2C-11 | 0 | 22.68 | 158.52 | 3.584 | 5 | 8.09 | 4.571429 | 4.689006
2C-11 | 0 | 22.68 | 158.52 | 3.584 | 5 | 8.09 | 4.613757 | 4.677249
2C-11 | 0 | 22.68 | 158.52 | 3.584 | 5 | 8.09 | 4.656085 | 4.677249
2C-11 | 0 | 22.68 | 158.52 | 3.584 | 5 | 8.09 | 4.698413 | 4.665491
2C-11 | 0 | 22.68 | 158.52 | 3.584 | 5 | 8.09 | 4.740741 | 4.667842
2C-11 | 0 | 22.68 | 158.52 | 3.584 | 5 | 8.09 | 4.783069 | 4.667842
2C-11 | 0 | 22.68 | 158.52 | 3.584 | 5 | 8.09 | 4.825397 | 4.656085
2C-11 | 0 | 22.68 | 158.52 | 3.584 | 5 | 8.09 | 4.867725 | 4.644327
2C-11 | 0 | 22.68 | 158.52 | 3.584 | 5 | 8.09 | 4.910053 | 4.646678
2C-11 | 0 | 22.68 | 158.52 | 3.584 | 5 | 8.09 | 4.952381 | 4.634921
2C-11 | 0 | 22.68 | 158.52 | 3.584 | 5 | 8.09 | 4.994709 | 4.623163
2C-11 | 0 | 22.68 | 158.52 | 3.584 | 5 | 8.09 | 5.037037 | 4.616108
2C-11 | 0 | 22.68 | 158.52 | 3.584 | 5 | 8.09 | 5.079365 | 4.601999
2C-11 | 0 | 22.68 | 158.52 | 3.584 | 5 | 8.09 | 5.121693 | 4.601999
2C-11 | 0 | 22.68 | 158.52 | 3.584 | 5 | 8.09 | 5.164021 | 4.585538
2C-11 | 0 | 22.68 | 158.52 | 3.584 | 5 | 8.09 | 5.206349 | 4.578483
2C-11 | 0 | 22.68 | 158.52 | 3.584 | 5 | 8.09 | 5.248677 | 4.559671
2C-11 | 0 | 22.68 | 158.52 | 3.584 | 5 | 8.09 | 5.291005 | 4.550265
2C-11 | 0 | 22.68 | 158.52 | 3.584 | 5 | 8.09 | 5.333333 | 4.538507
2C-11 | 0 | 22.68 | 158.52 | 3.584 | 5 | 8.09 | 5.375661 | 4.531452
2C-11 | 0 | 22.68 | 158.52 | 3.584 | 5 | 8.09 | 5.417989 | 4.517343
2C-11 | 0 | 22.68 | 158.52 | 3.584 | 5 | 8.09 | 5.460317 | 4.496179
2C-11 | 0 | 22.68 | 158.52 | 3.584 | 5 | 8.09 | 5.502646 | 4.486772
2C-11 | 0 | 22.68 | 158.52 | 3.584 | 5 | 8.09 | 5.544974 | 4.472663
2C-11 | 0 | 22.68 | 158.52 | 3.584 | 5 | 8.09 | 5.587302 | 4.453851
2C-11 | 0 | 22.68 | 158.52 | 3.584 | 5 | 8.09 | 5.62963 | 4.444444
2C-11 | 0 | 22.68 | 158.52 | 3.584 | 5 | 8.09 | 5.671958 | 4.42328
2C-11 | 0 | 22.68 | 158.52 | 3.584 | 5 | 8.09 | 5.714286 | 4.399765
2C-11 | 0 | 22.68 | 158.52 | 3.584 | 5 | 8.09 | 5.756614 | 4.39271
2C-11 | 0 | 22.68 | 158.52 | 3.584 | 5 | 8.09 | 5.798942 | 4.369195
2C-11 | 0 | 22.68 | 158.52 | 3.584 | 5 | 8.09 | 5.84127 | 4.352734
2C-11 | 0 | 22.68 | 158.52 | 3.584 | 5 | 8.09 | 5.883598 | 4.340976
2C-11 | 0 | 22.68 | 158.52 | 3.584 | 5 | 8.09 | 5.925926 | 4.322163
2C-11 | 0 | 22.68 | 158.52 | 3.584 | 5 | 8.09 | 5.968254 | 4.298648
2C-11 | 0 | 22.68 | 158.52 | 3.584 | 5 | 8.09 | 6.010582 | 4.277484
2C-11 | 0 | 22.68 | 158.52 | 3.584 | 5 | 8.09 | 6.05291 | 4.253968
2C-11 | 0 | 22.68 | 158.52 | 3.584 | 5 | 8.09 | 6.095238 | 4.232804
2C-11 | 0 | 22.68 | 158.52 | 3.584 | 5 | 8.09 | 6.137566 | 4.213992
2C-11 | 0 | 22.68 | 158.52 | 3.584 | 5 | 8.09 | 6.179894 | 4.195179
2C-11 | 0 | 22.68 | 158.52 | 3.584 | 5 | 8.09 | 6.222222 | 4.174015
2C-11 | 0 | 22.68 | 158.52 | 3.584 | 5 | 8.09 | 6.26455 | 4.148148
2C-11 | 0 | 22.68 | 158.52 | 3.584 | 5 | 8.09 | 6.306878 | 4.115226
2C-11 | 0 | 22.68 | 158.52 | 3.584 | 5 | 8.09 | 6.349206 | 4.089359
2C-11 | 0 | 22.68 | 158.52 | 3.584 | 5 | 8.09 | 6.391534 | 4.056437
2C-11 | 0 | 22.68 | 158.52 | 3.584 | 5 | 8.09 | 6.433862 | 4.04468
2C-11 | 0 | 22.68 | 158.52 | 3.584 | 5 | 8.09 | 6.47619 | 4.023516
2C-11 | 0 | 22.68 | 158.52 | 3.584 | 5 | 8.09 | 6.518519 | 3.981188
2C-11 | 0 | 22.68 | 158.52 | 3.584 | 5 | 8.09 | 6.560847 | 3.957672
2C-11 | 0 | 22.68 | 158.52 | 3.584 | 5 | 8.09 | 6.603175 | 3.936508
2C-11 | 0 | 22.68 | 158.52 | 3.584 | 5 | 8.09 | 6.645503 | 3.889477
2C-11 | 0 | 22.68 | 158.52 | 3.584 | 5 | 8.09 | 6.687831 | 3.875367
2C-11 | 0 | 22.68 | 158.52 | 3.584 | 5 | 8.09 | 6.730159 | 3.830688
2C-11 | 0 | 22.68 | 158.52 | 3.584 | 5 | 8.09 | 6.772487 | 3.781305
2C-11 | 0 | 22.68 | 158.52 | 3.584 | 5 | 8.09 | 6.814815 | 3.77425
2C-11 | 0 | 22.68 | 158.52 | 3.584 | 5 | 8.09 | 6.857143 | 3.724868
2C-11 | 0 | 22.68 | 158.52 | 3.584 | 5 | 8.09 | 6.899471 | 3.677837
2C-11 | 0 | 22.68 | 158.52 | 3.584 | 5 | 8.09 | 6.941799 | 3.640212
2C-11 | 0 | 22.68 | 158.52 | 3.584 | 5 | 8.09 | 6.984127 | 3.619048
2C-11 | 0 | 22.68 | 158.52 | 3.584 | 5 | 8.09 | 7.026455 | 3.581423
2C-11 | 0 | 22.68 | 158.52 | 3.584 | 5 | 8.09 | 7.068783 | 3.536743
2C-11 | 0 | 22.68 | 158.52 | 3.584 | 5 | 8.09 | 7.111111 | 3.494415
2C-11 | 0 | 22.68 | 158.52 | 3.584 | 5 | 8.09 | 7.153439 | 3.452087
2C-11 | 0 | 22.68 | 158.52 | 3.584 | 5 | 8.09 | 7.195767 | 3.409759
2C-11 | 0 | 22.68 | 158.52 | 3.584 | 5 | 8.09 | 7.238095 | 3.367431
2C-11 | 0 | 22.68 | 158.52 | 3.584 | 5 | 8.09 | 7.280423 | 3.325103
2C-11 | 0 | 22.68 | 158.52 | 3.584 | 5 | 8.09 | 7.322751 | 3.273369
2C-11 | 0 | 22.68 | 158.52 | 3.584 | 5 | 8.09 | 7.365079 | 3.226337
2C-11 | 0 | 22.68 | 158.52 | 3.584 | 5 | 8.09 | 7.407407 | 3.181658
2C-11 | 0 | 22.68 | 158.52 | 3.584 | 5 | 8.09 | 7.449735 | 3.132275
2C-11 | 0 | 22.68 | 158.52 | 3.584 | 5 | 8.09 | 7.492063 | 3.085244
2C-11 | 0 | 22.68 | 158.52 | 3.584 | 5 | 8.09 | 7.534392 | 3.035861
2C-11 | 0 | 22.68 | 158.52 | 3.584 | 5 | 8.09 | 7.57672 | 2.98883
2C-11 | 0 | 22.68 | 158.52 | 3.584 | 5 | 8.09 | 7.619048 | 2.941799
2C-11 | 0 | 22.68 | 158.52 | 3.584 | 5 | 8.09 | 7.661376 | 2.887713
2C-11 | 0 | 22.68 | 158.52 | 3.584 | 5 | 8.09 | 7.703704 | 2.83833
2C-11 | 0 | 22.68 | 158.52 | 3.584 | 5 | 8.09 | 7.746032 | 2.779541
2C-11 | 0 | 22.68 | 158.52 | 3.584 | 5 | 8.09 | 7.78836 | 2.741917
2C-11 | 0 | 22.68 | 158.52 | 3.584 | 5 | 8.09 | 7.830688 | 2.678424
2C-11 | 0 | 22.68 | 158.52 | 3.584 | 5 | 8.09 | 7.873016 | 2.638448
2C-11 | 0 | 22.68 | 158.52 | 3.584 | 5 | 8.09 | 7.915344 | 2.572604
2C-11 | 0 | 22.68 | 158.52 | 3.584 | 5 | 8.09 | 7.957672 | 2.532628
2C-11 | 0 | 22.68 | 158.52 | 3.584 | 5 | 8.09 | 8 | 2.462081
2C-11 | 0 | 22.68 | 158.52 | 3.584 | 5 | 8.09 | 8.042328 | 2.422105
2C-11 | 0 | 22.68 | 158.52 | 3.584 | 5 | 8.09 | 8.084656 | 2.356261
2C-11 | 0 | 22.68 | 158.52 | 3.584 | 5 | 8.09 | 8.126984 | 2.30923
2C-11 | 0 | 22.68 | 158.52 | 3.584 | 5 | 8.09 | 8.169312 | 2.252792
2C-11 | 0 | 22.68 | 158.52 | 3.584 | 5 | 8.09 | 8.21164 | 2.201058
2C-11 | 0 | 22.68 | 158.52 | 3.584 | 5 | 8.09 | 8.253968 | 2.151675
2C-11 | 0 | 22.68 | 158.52 | 3.584 | 5 | 8.09 | 8.296296 | 2.074074
2C-11 | 0 | 22.68 | 158.52 | 3.584 | 5 | 8.09 | 8.338624 | 2.057613
2C-12 | 1 | 22.68 | 157.56 | 3.572 | 6.67 | 8.12 | 0.1269841 | 1.91652
2C-12 | 1 | 22.68 | 157.56 | 3.572 | 6.67 | 8.12 | 0.1693122 | 1.904762
2C-12 | 1 | 22.68 | 157.56 | 3.572 | 6.67 | 8.12 | 0.2116402 | 1.893004
2C-12 | 1 | 22.68 | 157.56 | 3.572 | 6.67 | 8.12 | 0.2539683 | 1.893004
2C-12 | 1 | 22.68 | 157.56 | 3.572 | 6.67 | 8.12 | 0.2962963 | 1.893004
2C-12 | 1 | 22.68 | 157.56 | 3.572 | 6.67 | 8.12 | 0.3386243 | 1.895356
2C-12 | 1 | 22.68 | 157.56 | 3.572 | 6.67 | 8.12 | 0.3809524 | 1.893004
2C-12 | 1 | 22.68 | 157.56 | 3.572 | 6.67 | 8.12 | 0.4232804 | 1.893004
2C-12 | 1 | 22.68 | 157.56 | 3.572 | 6.67 | 8.12 | 0.4656085 | 1.893004
2C-12 | 1 | 22.68 | 157.56 | 3.572 | 6.67 | 8.12 | 0.5079365 | 1.893004
2C-12 | 1 | 22.68 | 157.56 | 3.572 | 6.67 | 8.12 | 0.5502646 | 1.893004
2C-12 | 1 | 22.68 | 157.56 | 3.572 | 6.67 | 8.12 | 0.5925926 | 1.893004
2C-12 | 1 | 22.68 | 157.56 | 3.572 | 6.67 | 8.12 | 0.6349206 | 1.893004
2C-12 | 1 | 22.68 | 157.56 | 3.572 | 6.67 | 8.12 | 0.6772487 | 1.893004
2C-12 | 1 | 22.68 | 157.56 | 3.572 | 6.67 | 8.12 | 0.7195767 | 1.893004
2C-12 | 1 | 22.68 | 157.56 | 3.572 | 6.67 | 8.12 | 0.7619048 | 1.893004
2C-12 | 1 | 22.68 | 157.56 | 3.572 | 6.67 | 8.12 | 0.8042328 | 1.893004
2C-12 | 1 | 22.68 | 157.56 | 3.572 | 6.67 | 8.12 | 0.8465608 | 1.895356
2C-12 | 1 | 22.68 | 157.56 | 3.572 | 6.67 | 8.12 | 0.8888889 | 1.895356
2C-12 | 1 | 22.68 | 157.56 | 3.572 | 6.67 | 8.12 | 0.9312169 | 1.895356
2C-12 | 1 | 22.68 | 157.56 | 3.572 | 6.67 | 8.12 | 0.973545 | 1.878895
2C-12 | 1 | 22.68 | 157.56 | 3.572 | 6.67 | 8.12 | 1.015873 | 1.881246
2C-12 | 1 | 22.68 | 157.56 | 3.572 | 6.67 | 8.12 | 1.058201 | 1.87184
2C-12 | 1 | 22.68 | 157.56 | 3.572 | 6.67 | 8.12 | 1.100529 | 1.874192
2C-12 | 1 | 22.68 | 157.56 | 3.572 | 6.67 | 8.12 | 1.142857 | 1.862434
2C-12 | 1 | 22.68 | 157.56 | 3.572 | 6.67 | 8.12 | 1.185185 | 1.853028
2C-12 | 1 | 22.68 | 157.56 | 3.572 | 6.67 | 8.12 | 1.227513 | 1.843621
2C-12 | 1 | 22.68 | 157.56 | 3.572 | 6.67 | 8.12 | 1.269841 | 1.829512
2C-12 | 1 | 22.68 | 157.56 | 3.572 | 6.67 | 8.12 | 1.312169 | 1.8107
2C-12 | 1 | 22.68 | 157.56 | 3.572 | 6.67 | 8.12 | 1.354497 | 1.79659
2C-12 | 1 | 22.68 | 157.56 | 3.572 | 6.67 | 8.12 | 1.396825 | 1.789536
2C-12 | 1 | 22.68 | 157.56 | 3.572 | 6.67 | 8.12 | 1.439153 | 1.780129
2C-12 | 1 | 22.68 | 157.56 | 3.572 | 6.67 | 8.12 | 1.481481 | 1.768372
2C-12 | 1 | 22.68 | 157.56 | 3.572 | 6.67 | 8.12 | 1.52381 | 1.754262
2C-12 | 1 | 22.68 | 157.56 | 3.572 | 6.67 | 8.12 | 1.566138 | 1.73545
2C-12 | 1 | 22.68 | 157.56 | 3.572 | 6.67 | 8.12 | 1.608466 | 1.723692
2C-12 | 1 | 22.68 | 157.56 | 3.572 | 6.67 | 8.12 | 1.650794 | 1.711934
2C-12 | 1 | 22.68 | 157.56 | 3.572 | 6.67 | 8.12 | 1.693122 | 1.704879
2C-12 | 1 | 22.68 | 157.56 | 3.572 | 6.67 | 8.12 | 1.73545 | 1.695473
2C-12 | 1 | 22.68 | 157.56 | 3.572 | 6.67 | 8.12 | 1.777778 | 1.676661
2C-12 | 1 | 22.68 | 157.56 | 3.572 | 6.67 | 8.12 | 1.820106 | 1.662551
2C-12 | 1 | 22.68 | 157.56 | 3.572 | 6.67 | 8.12 | 1.862434 | 1.639036
2C-12 | 1 | 22.68 | 157.56 | 3.572 | 6.67 | 8.12 | 1.904762 | 1.617872
2C-12 | 1 | 22.68 | 157.56 | 3.572 | 6.67 | 8.12 | 1.94709 | 1.594356
2C-12 | 1 | 22.68 | 157.56 | 3.572 | 6.67 | 8.12 | 1.989418 | 1.559083
2C-12 | 1 | 22.68 | 157.56 | 3.572 | 6.67 | 8.12 | 2.031746 | 1.549677
2C-12 | 1 | 22.68 | 157.56 | 3.572 | 6.67 | 8.12 | 2.074074 | 1.502646
2C-12 | 1 | 22.68 | 157.56 | 3.572 | 6.67 | 8.12 | 2.116402 | 1.457966
2C-12 | 1 | 22.68 | 157.56 | 3.572 | 6.67 | 8.12 | 2.15873 | 1.415638
2C-12 | 1 | 22.68 | 157.56 | 3.572 | 6.67 | 8.12 | 2.201058 | 1.375661
2C-12 | 1 | 22.68 | 157.56 | 3.572 | 6.67 | 8.12 | 2.243386 | 1.326279
2C-12 | 1 | 22.68 | 157.56 | 3.572 | 6.67 | 8.12 | 2.285714 | 1.258083
2C-12 | 1 | 22.68 | 157.56 | 3.572 | 6.67 | 8.12 | 2.328042 | 1.196943
2C-12 | 1 | 22.68 | 157.56 | 3.572 | 6.67 | 8.12 | 2.37037 | 1.124045
2C-12 | 1 | 22.68 | 157.56 | 3.572 | 6.67 | 8.12 | 2.412698 | 1.034685
2C-12 | 1 | 22.68 | 157.56 | 3.572 | 6.67 | 8.12 | 2.455026 | 0.952381
2C-12 | 1 | 22.68 | 157.56 | 3.572 | 6.67 | 8.12 | 2.497354 | 0.8700764
2C-12 | 1 | 22.68 | 157.56 | 3.572 | 6.67 | 8.12 | 2.539683 | 0.7854203
2C-12 | 1 | 22.68 | 157.56 | 3.572 | 6.67 | 8.12 | 2.582011 | 0.7219283
2C-12 | 1 | 22.68 | 157.56 | 3.572 | 6.67 | 8.12 | 2.624339 | 0.670194
2C-12 | 1 | 22.68 | 157.56 | 3.572 | 6.67 | 8.12 | 2.666667 | 0.6043504
2C-12 | 1 | 22.68 | 157.56 | 3.572 | 6.67 | 8.12 | 2.708995 | 0.5620223
2C-12 | 1 | 22.68 | 157.56 | 3.572 | 6.67 | 8.12 | 2.751323 | 0.505585
2C-12 | 1 | 22.68 | 157.56 | 3.572 | 6.67 | 8.12 | 2.793651 | 0.4632569
2C-12 | 1 | 22.68 | 157.56 | 3.572 | 6.67 | 8.12 | 2.835979 | 0.4209289
2C-12 | 1 | 22.68 | 157.56 | 3.572 | 6.67 | 8.12 | 2.878307 | 0.3738977
2C-12 | 1 | 22.68 | 157.56 | 3.572 | 6.67 | 8.12 | 2.920635 | 0.3550852
2C-12 | 1 | 22.68 | 157.56 | 3.572 | 6.67 | 8.12 | 2.962963 | 0.3198119
2C-12 | 1 | 22.68 | 157.56 | 3.572 | 6.67 | 8.12 | 3.005291 | 0.2680776
2C-12 | 1 | 22.68 | 157.56 | 3.572 | 6.67 | 8.12 | 3.047619 | 0.2563198
2C-12 | 1 | 22.68 | 157.56 | 3.572 | 6.67 | 8.12 | 3.089947 | 0.2304527
2C-12 | 1 | 22.68 | 157.56 | 3.572 | 6.67 | 8.12 | 3.132275 | 0.202234
2C-12 | 1 | 22.68 | 157.56 | 3.572 | 6.67 | 8.12 | 3.174603 | 0.1716637
2C-12 | 1 | 22.68 | 157.56 | 3.572 | 6.67 | 8.12 | 3.216931 | 0.1575544
2C-12 | 1 | 22.68 | 157.56 | 3.572 | 6.67 | 8.12 | 3.259259 | 0.1387419
2C-12 | 1 | 22.68 | 157.56 | 3.572 | 6.67 | 8.12 | 3.301587 | 0.1152263
2C-12 | 1 | 22.68 | 157.56 | 3.572 | 6.67 | 8.12 | 3.343915 | 0.1081717
2C-12 | 1 | 22.68 | 157.56 | 3.572 | 6.67 | 8.12 | 3.386243 | 0.08230453
2C-12 | 1 | 22.68 | 157.56 | 3.572 | 6.67 | 8.12 | 3.428571 | 0.0728983
2C-12 | 1 | 22.68 | 157.56 | 3.572 | 6.67 | 8.12 | 3.470899 | 0.06349206
2C-12 | 1 | 22.68 | 157.56 | 3.572 | 6.67 | 8.12 | 3.513228 | 0.05173427
2C-12 | 1 | 22.68 | 157.56 | 3.572 | 6.67 | 8.12 | 3.555556 | 0.04703116
2C-12 | 1 | 22.68 | 157.56 | 3.572 | 6.67 | 8.12 | 3.597884 | 0.04232804
2C-12 | 1 | 22.68 | 157.56 | 3.572 | 6.67 | 8.12 | 3.640212 | 0.03057025
2C-12 | 1 | 22.68 | 157.56 | 3.572 | 6.67 | 8.12 | 3.68254 | 0.03057025
2C-12 | 1 | 22.68 | 157.56 | 3.572 | 6.67 | 8.12 | 3.724868 | 0.03292181
2C-12 | 1 | 22.68 | 157.56 | 3.572 | 6.67 | 8.12 | 3.767196 | 0.03057025
2C-12 | 1 | 22.68 | 157.56 | 3.572 | 6.67 | 8.12 | 3.809524 | 0.03292181
2C-12 | 1 | 22.68 | 157.56 | 3.572 | 6.67 | 8.12 | 3.851852 | 0.04232804
2C-12 | 1 | 22.68 | 157.56 | 3.572 | 6.67 | 8.12 | 3.89418 | 0.05173427
2C-12 | 1 | 22.68 | 157.56 | 3.572 | 6.67 | 8.12 | 3.936508 | 0.06349206
2C-12 | 1 | 22.68 | 157.56 | 3.572 | 6.67 | 8.12 | 3.978836 | 0.07054674
2C-12 | 1 | 22.68 | 157.56 | 3.572 | 6.67 | 8.12 | 4.021164 | 0.09641387
2C-12 | 1 | 22.68 | 157.56 | 3.572 | 6.67 | 8.12 | 4.063492 | 0.1175779
2C-12 | 1 | 22.68 | 157.56 | 3.572 | 6.67 | 8.12 | 4.10582 | 0.1340388
2C-12 | 1 | 22.68 | 157.56 | 3.572 | 6.67 | 8.12 | 4.148148 | 0.1599059
2C-12 | 1 | 22.68 | 157.56 | 3.572 | 6.67 | 8.12 | 4.190476 | 0.1928277
2C-12 | 1 | 22.68 | 157.56 | 3.572 | 6.67 | 8.12 | 4.232804 | 0.2116402
2C-12 | 1 | 22.68 | 157.56 | 3.572 | 6.67 | 8.12 | 4.275132 | 0.2328042
2C-12 | 1 | 22.68 | 157.56 | 3.572 | 6.67 | 8.12 | 4.31746 | 0.2774838
2C-12 | 1 | 22.68 | 157.56 | 3.572 | 6.67 | 8.12 | 4.359788 | 0.3198119
2C-12 | 1 | 22.68 | 157.56 | 3.572 | 6.67 | 8.12 | 4.402116 | 0.3315697
2C-12 | 1 | 22.68 | 157.56 | 3.572 | 6.67 | 8.12 | 4.444444 | 0.3786008
2C-12 | 1 | 22.68 | 157.56 | 3.572 | 6.67 | 8.12 | 4.486772 | 0.4209289
2C-12 | 1 | 22.68 | 157.56 | 3.572 | 6.67 | 8.12 | 4.529101 | 0.4632569
2C-12 | 1 | 22.68 | 157.56 | 3.572 | 6.67 | 8.12 | 4.571429 | 0.5126396
2C-12 | 1 | 22.68 | 157.56 | 3.572 | 6.67 | 8.12 | 4.613757 | 0.5596708
2C-12 | 1 | 22.68 | 157.56 | 3.572 | 6.67 | 8.12 | 4.656085 | 0.6137566
2C-12 | 1 | 22.68 | 157.56 | 3.572 | 6.67 | 8.12 | 4.698413 | 0.670194
2C-12 | 1 | 22.68 | 157.56 | 3.572 | 6.67 | 8.12 | 4.740741 | 0.7101705
2C-12 | 1 | 22.68 | 157.56 | 3.572 | 6.67 | 8.12 | 4.783069 | 0.7760141
2C-12 | 1 | 22.68 | 157.56 | 3.572 | 6.67 | 8.12 | 4.825397 | 0.8300999
2C-12 | 1 | 22.68 | 157.56 | 3.572 | 6.67 | 8.12 | 4.867725 | 0.872428
2C-12 | 1 | 22.68 | 157.56 | 3.572 | 6.67 | 8.12 | 4.910053 | 0.9453263
2C-12 | 1 | 22.68 | 157.56 | 3.572 | 6.67 | 8.12 | 4.952381 | 0.9994121
2C-12 | 1 | 22.68 | 157.56 | 3.572 | 6.67 | 8.12 | 4.994709 | 1.039389
2C-12 | 1 | 22.68 | 157.56 | 3.572 | 6.67 | 8.12 | 5.037037 | 1.114638
2C-12 | 1 | 22.68 | 157.56 | 3.572 | 6.67 | 8.12 | 5.079365 | 1.159318
2C-12 | 1 | 22.68 | 157.56 | 3.572 | 6.67 | 8.12 | 5.121693 | 1.218107
2C-12 | 1 | 22.68 | 157.56 | 3.572 | 6.67 | 8.12 | 5.164021 | 1.269841
2C-12 | 1 | 22.68 | 157.56 | 3.572 | 6.67 | 8.12 | 5.206349 | 1.323927
2C-12 | 1 | 22.68 | 157.56 | 3.572 | 6.67 | 8.12 | 5.248677 | 1.368607
2C-12 | 1 | 22.68 | 157.56 | 3.572 | 6.67 | 8.12 | 5.291005 | 1.420341
2C-12 | 1 | 22.68 | 157.56 | 3.572 | 6.67 | 8.12 | 5.333333 | 1.465021
2C-12 | 1 | 22.68 | 157.56 | 3.572 | 6.67 | 8.12 | 5.375661 | 1.5097
2C-12 | 1 | 22.68 | 157.56 | 3.572 | 6.67 | 8.12 | 5.417989 | 1.516755
2C-12 | 1 | 22.68 | 157.56 | 3.572 | 6.67 | 8.12 | 5.460317 | 1.570841
2C-12 | 1 | 22.68 | 157.56 | 3.572 | 6.67 | 8.12 | 5.502646 | 1.580247
2C-12 | 1 | 22.68 | 157.56 | 3.572 | 6.67 | 8.12 | 5.544974 | 1.620223
2C-12 | 1 | 22.68 | 157.56 | 3.572 | 6.67 | 8.12 | 5.587302 | 1.641387
2C-12 | 1 | 22.68 | 157.56 | 3.572 | 6.67 | 8.12 | 5.62963 | 1.655497
2C-12 | 1 | 22.68 | 157.56 | 3.572 | 6.67 | 8.12 | 5.671958 | 1.667255
2C-12 | 1 | 22.68 | 157.56 | 3.572 | 6.67 | 8.12 | 5.714286 | 1.695473
2C-12 | 1 | 22.68 | 157.56 | 3.572 | 6.67 | 8.12 | 5.756614 | 1.702528
2C-12 | 1 | 22.68 | 157.56 | 3.572 | 6.67 | 8.12 | 0.08465608 | 1.925926
2C-12 | 1 | 22.68 | 157.56 | 3.572 | 6.67 | 8.12 | 2.391534 | 1.079365
2C-12 | 1 | 22.68 | 157.56 | 3.572 | 6.67 | 8.12 | 2.433862 | 0.994709
2C-12 | 1 | 22.68 | 157.56 | 3.572 | 6.67 | 8.12 | 2.47619 | 0.9100529
2C-12 | 1 | 22.68 | 157.56 | 3.572 | 6.67 | 8.12 | 2.518519 | 0.8253968
2C-12 | 1 | 22.68 | 157.56 | 3.572 | 6.67 | 8.12 | 2.26455 | 1.291005
2C-12 | 1 | 22.68 | 157.56 | 3.572 | 6.67 | 8.12 | 2.306878 | 1.227513
2C-12 | 1 | 22.68 | 157.56 | 3.572 | 6.67 | 8.12 | 2.349206 | 1.164021
2C-12 | 1 | 22.68 | 157.56 | 3.572 | 6.67 | 8.12 | 5.850676 | 1.740153
2C-12 | 1 | 22.68 | 157.56 | 3.572 | 6.67 | 8.12 | 5.900059 | 1.758965
2C-12 | 1 | 22.68 | 157.56 | 3.572 | 6.67 | 8.12 | 5.949442 | 1.777778
2C-12 | 1 | 22.68 | 157.56 | 3.572 | 6.67 | 8.12 | 6.001176 | 1.787184
2C-12 | 1 | 22.68 | 157.56 | 3.572 | 6.67 | 8.12 | 6.050558 | 1.808348
2C-12 | 1 | 22.68 | 157.56 | 3.572 | 6.67 | 8.12 | 6.099941 | 1.8107
2C-12 | 1 | 22.68 | 157.56 | 3.572 | 6.67 | 8.12 | 6.149324 | 1.829512
2C-12 | 1 | 22.68 | 157.56 | 3.572 | 6.67 | 8.12 | 6.201058 | 1.84127
2C-12 | 1 | 22.68 | 157.56 | 3.572 | 6.67 | 8.12 | 6.250441 | 1.848325
2C-12 | 1 | 22.68 | 157.56 | 3.572 | 6.67 | 8.12 | 6.299824 | 1.860082
2C-12 | 1 | 22.68 | 157.56 | 3.572 | 6.67 | 8.12 | 6.349206 | 1.864785
2C-12 | 1 | 22.68 | 157.56 | 3.572 | 6.67 | 8.12 | 6.400941 | 1.874192
2C-12 | 1 | 22.68 | 157.56 | 3.572 | 6.67 | 8.12 | 6.450323 | 1.878895
2C-12 | 1 | 22.68 | 157.56 | 3.572 | 6.67 | 8.12 | 6.499706 | 1.883598
2C-12 | 1 | 22.68 | 157.56 | 3.572 | 6.67 | 8.12 | 6.549089 | 1.893004
2C-12 | 1 | 22.68 | 157.56 | 3.572 | 6.67 | 8.12 | 6.600823 | 1.895356
2C-12 | 1 | 22.68 | 157.56 | 3.572 | 6.67 | 8.12 | 6.650206 | 1.893004
2C-12 | 1 | 22.68 | 157.56 | 3.572 | 6.67 | 8.12 | 6.699588 | 1.904762
2C-12 | 1 | 22.68 | 157.56 | 3.572 | 6.67 | 8.12 | 6.748971 | 1.909465
2C-12 | 1 | 22.68 | 157.56 | 3.572 | 6.67 | 8.12 | 6.800705 | 1.91652
2C-12 | 1 | 22.68 | 157.56 | 3.572 | 6.67 | 8.12 | 6.850088 | 1.925926
2C-12 | 1 | 22.68 | 157.56 | 3.572 | 6.67 | 8.12 | 6.899471 | 1.930629
2C-12 | 1 | 22.68 | 157.56 | 3.572 | 6.67 | 8.12 | 6.948854 | 1.937684
2C-12 | 1 | 22.68 | 157.56 | 3.572 | 6.67 | 8.12 | 5.798942 | 1.73545
2C-12 | 0 | 22.68 | 157.56 | 3.572 | 6.67 | 8.12 | 0.04232804 | 1.944738
2C-12 | 0 | 22.68 | 157.56 | 3.572 | 6.67 | 8.12 | 0.1269841 | 2.02234
2C-12 | 0 | 22.68 | 157.56 | 3.572 | 6.67 | 8.12 | 0.1693122 | 2.048207
2C-12 | 0 | 22.68 | 157.56 | 3.572 | 6.67 | 8.12 | 0.2116402 | 2.09759
2C-12 | 0 | 22.68 | 157.56 | 3.572 | 6.67 | 8.12 | 0.2539683 | 2.142269
2C-12 | 0 | 22.68 | 157.56 | 3.572 | 6.67 | 8.12 | 0.2962963 | 2.151675
2C-12 | 0 | 22.68 | 157.56 | 3.572 | 6.67 | 8.12 | 0.3386243 | 2.201058
2C-12 | 0 | 22.68 | 157.56 | 3.572 | 6.67 | 8.12 | 0.3809524 | 2.250441
2C-12 | 0 | 22.68 | 157.56 | 3.572 | 6.67 | 8.12 | 0.4232804 | 2.266902
2C-12 | 0 | 22.68 | 157.56 | 3.572 | 6.67 | 8.12 | 0.4656085 | 2.304527
2C-12 | 0 | 22.68 | 157.56 | 3.572 | 6.67 | 8.12 | 0.5079365 | 2.351558
2C-12 | 0 | 22.68 | 157.56 | 3.572 | 6.67 | 8.12 | 0.5502646 | 2.398589
2C-12 | 0 | 22.68 | 157.56 | 3.572 | 6.67 | 8.12 | 0.5925926 | 2.407995
2C-12 | 0 | 22.68 | 157.56 | 3.572 | 6.67 | 8.12 | 0.6349206 | 2.450323
2C-12 | 0 | 22.68 | 157.56 | 3.572 | 6.67 | 8.12 | 0.6772487 | 2.497354
2C-12 | 0 | 22.68 | 157.56 | 3.572 | 6.67 | 8.12 | 0.7195767 | 2.544386
2C-12 | 0 | 22.68 | 157.56 | 3.572 | 6.67 | 8.12 | 0.7619048 | 2.574956
2C-12 | 0 | 22.68 | 157.56 | 3.572 | 6.67 | 8.12 | 0.8042328 | 2.59612
2C-12 | 0 | 22.68 | 157.56 | 3.572 | 6.67 | 8.12 | 0.8465608 | 2.643151
2C-12 | 0 | 22.68 | 157.56 | 3.572 | 6.67 | 8.12 | 0.8888889 | 2.687831
2C-12 | 0 | 22.68 | 157.56 | 3.572 | 6.67 | 8.12 | 0.9312169 | 2.73251
2C-12 | 0 | 22.68 | 157.56 | 3.572 | 6.67 | 8.12 | 0.973545 | 2.77719
2C-12 | 0 | 22.68 | 157.56 | 3.572 | 6.67 | 8.12 | 1.015873 | 2.817166
2C-12 | 0 | 22.68 | 157.56 | 3.572 | 6.67 | 8.12 | 1.058201 | 2.85244
2C-12 | 0 | 22.68 | 157.56 | 3.572 | 6.67 | 8.12 | 1.100529 | 2.890065
2C-12 | 0 | 22.68 | 157.56 | 3.572 | 6.67 | 8.12 | 1.142857 | 2.932393
2C-12 | 0 | 22.68 | 157.56 | 3.572 | 6.67 | 8.12 | 1.185185 | 2.977072
2C-12 | 0 | 22.68 | 157.56 | 3.572 | 6.67 | 8.12 | 1.227513 | 3.021752
2C-12 | 0 | 22.68 | 157.56 | 3.572 | 6.67 | 8.12 | 1.269841 | 3.068783
2C-12 | 0 | 22.68 | 157.56 | 3.572 | 6.67 | 8.12 | 1.312169 | 3.111111
2C-12 | 0 | 22.68 | 157.56 | 3.572 | 6.67 | 8.12 | 1.354497 | 3.153439
2C-12 | 0 | 22.68 | 157.56 | 3.572 | 6.67 | 8.12 | 1.396825 | 3.188713
2C-12 | 0 | 22.68 | 157.56 | 3.572 | 6.67 | 8.12 | 1.439153 | 3.235744
2C-12 | 0 | 22.68 | 157.56 | 3.572 | 6.67 | 8.12 | 1.481481 | 3.287478
2C-12 | 0 | 22.68 | 157.56 | 3.572 | 6.67 | 8.12 | 1.52381 | 3.299236
2C-12 | 0 | 22.68 | 157.56 | 3.572 | 6.67 | 8.12 | 1.566138 | 3.346267
2C-12 | 0 | 22.68 | 157.56 | 3.572 | 6.67 | 8.12 | 1.608466 | 3.365079
2C-12 | 0 | 22.68 | 157.56 | 3.572 | 6.67 | 8.12 | 1.650794 | 3.412111
2C-12 | 0 | 22.68 | 157.56 | 3.572 | 6.67 | 8.12 | 1.693122 | 3.421517
2C-12 | 0 | 22.68 | 157.56 | 3.572 | 6.67 | 8.12 | 1.73545 | 3.473251
2C-12 | 0 | 22.68 | 157.56 | 3.572 | 6.67 | 8.12 | 1.777778 | 3.492063
2C-12 | 0 | 22.68 | 157.56 | 3.572 | 6.67 | 8.12 | 1.820106 | 3.508524
2C-12 | 0 | 22.68 | 157.56 | 3.572 | 6.67 | 8.12 | 1.862434 | 3.548501
2C-12 | 0 | 22.68 | 157.56 | 3.572 | 6.67 | 8.12 | 1.904762 | 3.583774
2C-12 | 0 | 22.68 | 157.56 | 3.572 | 6.67 | 8.12 | 1.94709 | 3.595532
2C-12 | 0 | 22.68 | 157.56 | 3.572 | 6.67 | 8.12 | 1.989418 | 3.614345
2C-12 | 0 | 22.68 | 157.56 | 3.572 | 6.67 | 8.12 | 2.031746 | 3.649618
2C-12 | 0 | 22.68 | 157.56 | 3.572 | 6.67 | 8.12 | 2.074074 | 3.670782
2C-12 | 0 | 22.68 | 157.56 | 3.572 | 6.67 | 8.12 | 2.116402 | 3.701352
2C-12 | 0 | 22.68 | 157.56 | 3.572 | 6.67 | 8.12 | 2.15873 | 3.729571
2C-12 | 0 | 22.68 | 157.56 | 3.572 | 6.67 | 8.12 | 2.201058 | 3.750735
2C-12 | 0 | 22.68 | 157.56 | 3.572 | 6.67 | 8.12 | 2.243386 | 3.771899
2C-12 | 0 | 22.68 | 157.56 | 3.572 | 6.67 | 8.12 | 2.285714 | 3.793063
2C-12 | 0 | 22.68 | 157.56 | 3.572 | 6.67 | 8.12 | 2.328042 | 3.814227
2C-12 | 0 | 22.68 | 157.56 | 3.572 | 6.67 | 8.12 | 2.37037 | 3.835391
2C-12 | 0 | 22.68 | 157.56 | 3.572 | 6.67 | 8.12 | 2.412698 | 3.856555
2C-12 | 0 | 22.68 | 157.56 | 3.572 | 6.67 | 8.12 | 2.455026 | 3.870664
2C-12 | 0 | 22.68 | 157.56 | 3.572 | 6.67 | 8.12 | 2.497354 | 3.882422
2C-12 | 0 | 22.68 | 157.56 | 3.572 | 6.67 | 8.12 | 2.539683 | 3.905938
2C-12 | 0 | 22.68 | 157.56 | 3.572 | 6.67 | 8.12 | 2.582011 | 3.922399
2C-12 | 0 | 22.68 | 157.56 | 3.572 | 6.67 | 8.12 | 2.624339 | 3.934156
2C-12 | 0 | 22.68 | 157.56 | 3.572 | 6.67 | 8.12 | 2.666667 | 3.960024
2C-12 | 0 | 22.68 | 157.56 | 3.572 | 6.67 | 8.12 | 2.708995 | 3.96943
2C-12 | 0 | 22.68 | 157.56 | 3.572 | 6.67 | 8.12 | 2.751323 | 3.990594
2C-12 | 0 | 22.68 | 157.56 | 3.572 | 6.67 | 8.12 | 2.793651 | 3.997648
2C-12 | 0 | 22.68 | 157.56 | 3.572 | 6.67 | 8.12 | 2.835979 | 4.021164
2C-12 | 0 | 22.68 | 157.56 | 3.572 | 6.67 | 8.12 | 2.878307 | 4.032922
2C-12 | 0 | 22.68 | 157.56 | 3.572 | 6.67 | 8.12 | 2.920635 | 4.042328
2C-12 | 0 | 22.68 | 157.56 | 3.572 | 6.67 | 8.12 | 2.962963 | 4.054086
2C-12 | 0 | 22.68 | 157.56 | 3.572 | 6.67 | 8.12 | 3.005291 | 4.07525
2C-12 | 0 | 22.68 | 157.56 | 3.572 | 6.67 | 8.12 | 3.047619 | 4.084656
2C-12 | 0 | 22.68 | 157.56 | 3.572 | 6.67 | 8.12 | 3.089947 | 4.096414
2C-12 | 0 | 22.68 | 157.56 | 3.572 | 6.67 | 8.12 | 3.132275 | 4.103469
2C-12 | 0 | 22.68 | 157.56 | 3.572 | 6.67 | 8.12 | 3.174603 | 4.117578
2C-12 | 0 | 22.68 | 157.56 | 3.572 | 6.67 | 8.12 | 3.216931 | 4.119929
2C-12 | 0 | 22.68 | 157.56 | 3.572 | 6.67 | 8.12 | 3.259259 | 4.131687
2C-12 | 0 | 22.68 | 157.56 | 3.572 | 6.67 | 8.12 | 3.301587 | 4.13639
2C-12 | 0 | 22.68 | 157.56 | 3.572 | 6.67 | 8.12 | 3.343915 | 4.145797
2C-12 | 0 | 22.68 | 157.56 | 3.572 | 6.67 | 8.12 | 3.386243 | 4.157554
2C-12 | 0 | 22.68 | 157.56 | 3.572 | 6.67 | 8.12 | 3.428571 | 4.157554
2C-12 | 0 | 22.68 | 157.56 | 3.572 | 6.67 | 8.12 | 3.470899 | 4.157554
2C-12 | 0 | 22.68 | 157.56 | 3.572 | 6.67 | 8.12 | 3.513228 | 4.169312
2C-12 | 0 | 22.68 | 157.56 | 3.572 | 6.67 | 8.12 | 3.555556 | 4.174015
2C-12 | 0 | 22.68 | 157.56 | 3.572 | 6.67 | 8.12 | 3.597884 | 4.18107
2C-12 | 0 | 22.68 | 157.56 | 3.572 | 6.67 | 8.12 | 3.640212 | 4.18107
2C-12 | 0 | 22.68 | 157.56 | 3.572 | 6.67 | 8.12 | 3.68254 | 4.18107
2C-12 | 0 | 22.68 | 157.56 | 3.572 | 6.67 | 8.12 | 3.724868 | 4.178718
2C-12 | 0 | 22.68 | 157.56 | 3.572 | 6.67 | 8.12 | 3.767196 | 4.178718
2C-12 | 0 | 22.68 | 157.56 | 3.572 | 6.67 | 8.12 | 3.809524 | 4.18107
2C-12 | 0 | 22.68 | 157.56 | 3.572 | 6.67 | 8.12 | 3.851852 | 4.18107
2C-12 | 0 | 22.68 | 157.56 | 3.572 | 6.67 | 8.12 | 3.89418 | 4.178718
2C-12 | 0 | 22.68 | 157.56 | 3.572 | 6.67 | 8.12 | 3.936508 | 4.169312
2C-12 | 0 | 22.68 | 157.56 | 3.572 | 6.67 | 8.12 | 3.978836 | 4.166961
2C-12 | 0 | 22.68 | 157.56 | 3.572 | 6.67 | 8.12 | 4.021164 | 4.157554
2C-12 | 0 | 22.68 | 157.56 | 3.572 | 6.67 | 8.12 | 4.063492 | 4.159906
2C-12 | 0 | 22.68 | 157.56 | 3.572 | 6.67 | 8.12 | 4.10582 | 4.148148
2C-12 | 0 | 22.68 | 157.56 | 3.572 | 6.67 | 8.12 | 4.148148 | 4.13639
2C-12 | 0 | 22.68 | 157.56 | 3.572 | 6.67 | 8.12 | 4.190476 | 4.138742
2C-12 | 0 | 22.68 | 157.56 | 3.572 | 6.67 | 8.12 | 4.232804 | 4.126984
2C-12 | 0 | 22.68 | 157.56 | 3.572 | 6.67 | 8.12 | 4.275132 | 4.117578
2C-12 | 0 | 22.68 | 157.56 | 3.572 | 6.67 | 8.12 | 4.31746 | 4.10582
2C-12 | 0 | 22.68 | 157.56 | 3.572 | 6.67 | 8.12 | 4.359788 | 4.096414
2C-12 | 0 | 22.68 | 157.56 | 3.572 | 6.67 | 8.12 | 4.402116 | 4.084656
2C-12 | 0 | 22.68 | 157.56 | 3.572 | 6.67 | 8.12 | 4.444444 | 4.07525
2C-12 | 0 | 22.68 | 157.56 | 3.572 | 6.67 | 8.12 | 4.486772 | 4.051734
2C-12 | 0 | 22.68 | 157.56 | 3.572 | 6.67 | 8.12 | 4.529101 | 4.042328
2C-12 | 0 | 22.68 | 157.56 | 3.572 | 6.67 | 8.12 | 4.571429 | 4.032922
2C-12 | 0 | 22.68 | 157.56 | 3.572 | 6.67 | 8.12 | 4.613757 | 4.009406
2C-12 | 0 | 22.68 | 157.56 | 3.572 | 6.67 | 8.12 | 4.656085 | 4.002352
2C-12 | 0 | 22.68 | 157.56 | 3.572 | 6.67 | 8.12 | 4.698413 | 3.974133
2C-12 | 0 | 22.68 | 157.56 | 3.572 | 6.67 | 8.12 | 4.740741 | 3.967078
2C-12 | 0 | 22.68 | 157.56 | 3.572 | 6.67 | 8.12 | 4.783069 | 3.948266
2C-12 | 0 | 22.68 | 157.56 | 3.572 | 6.67 | 8.12 | 4.825397 | 3.92475
2C-12 | 0 | 22.68 | 157.56 | 3.572 | 6.67 | 8.12 | 4.867725 | 3.912992
2C-12 | 0 | 22.68 | 157.56 | 3.572 | 6.67 | 8.12 | 4.910053 | 3.896531
2C-12 | 0 | 22.68 | 157.56 | 3.572 | 6.67 | 8.12 | 4.952381 | 3.877719
2C-12 | 0 | 22.68 | 157.56 | 3.572 | 6.67 | 8.12 | 4.994709 | 3.856555
2C-12 | 0 | 22.68 | 157.56 | 3.572 | 6.67 | 8.12 | 5.037037 | 3.835391
2C-12 | 0 | 22.68 | 157.56 | 3.572 | 6.67 | 8.12 | 5.079365 | 3.814227
2C-12 | 0 | 22.68 | 157.56 | 3.572 | 6.67 | 8.12 | 5.121693 | 3.790711
2C-12 | 0 | 22.68 | 157.56 | 3.572 | 6.67 | 8.12 | 5.164021 | 3.75779
2C-12 | 0 | 22.68 | 157.56 | 3.572 | 6.67 | 8.12 | 5.206349 | 3.734274
2C-12 | 0 | 22.68 | 157.56 | 3.572 | 6.67 | 8.12 | 5.248677 | 3.701352
2C-12 | 0 | 22.68 | 157.56 | 3.572 | 6.67 | 8.12 | 5.291005 | 3.677837
2C-12 | 0 | 22.68 | 157.56 | 3.572 | 6.67 | 8.12 | 5.333333 | 3.663727
2C-12 | 0 | 22.68 | 157.56 | 3.572 | 6.67 | 8.12 | 5.375661 | 3.642563
2C-12 | 0 | 22.68 | 157.56 | 3.572 | 6.67 | 8.12 | 5.417989 | 3.604938
2C-12 | 0 | 22.68 | 157.56 | 3.572 | 6.67 | 8.12 | 5.460317 | 3.572016
2C-12 | 0 | 22.68 | 157.56 | 3.572 | 6.67 | 8.12 | 5.502646 | 3.56261
2C-12 | 0 | 22.68 | 157.56 | 3.572 | 6.67 | 8.12 | 5.544974 | 3.517931
2C-12 | 0 | 22.68 | 157.56 | 3.572 | 6.67 | 8.12 | 5.587302 | 3.492063
2C-12 | 0 | 22.68 | 157.56 | 3.572 | 6.67 | 8.12 | 5.62963 | 3.470899
2C-12 | 0 | 22.68 | 157.56 | 3.572 | 6.67 | 8.12 | 5.671958 | 3.423868
2C-12 | 0 | 22.68 | 157.56 | 3.572 | 6.67 | 8.12 | 5.714286 | 3.414462
2C-12 | 0 | 22.68 | 157.56 | 3.572 | 6.67 | 8.12 | 5.756614 | 3.358025
2C-12 | 0 | 22.68 | 157.56 | 3.572 | 6.67 | 8.12 | 0.08465608 | 1.989418
2C-12 | 0 | 22.68 | 157.56 | 3.572 | 6.67 | 8.12 | 5.850676 | 3.301587
2C-12 | 0 | 22.68 | 157.56 | 3.572 | 6.67 | 8.12 | 5.900059 | 3.266314
2C-12 | 0 | 22.68 | 157.56 | 3.572 | 6.67 | 8.12 | 5.949442 | 3.216931
2C-12 | 0 | 22.68 | 157.56 | 3.572 | 6.67 | 8.12 | 6.001176 | 3.160494
2C-12 | 0 | 22.68 | 157.56 | 3.572 | 6.67 | 8.12 | 6.050558 | 3.136978
2C-12 | 0 | 22.68 | 157.56 | 3.572 | 6.67 | 8.12 | 6.099941 | 3.089947
2C-12 | 0 | 22.68 | 157.56 | 3.572 | 6.67 | 8.12 | 6.250441 | 2.960611
2C-12 | 0 | 22.68 | 157.56 | 3.572 | 6.67 | 8.12 | 6.299824 | 2.906526
2C-12 | 0 | 22.68 | 157.56 | 3.572 | 6.67 | 8.12 | 6.349206 | 2.859494
2C-12 | 0 | 22.68 | 157.56 | 3.572 | 6.67 | 8.12 | 6.400941 | 2.814815
2C-12 | 0 | 22.68 | 157.56 | 3.572 | 6.67 | 8.12 | 6.450323 | 2.748971
2C-12 | 0 | 22.68 | 157.56 | 3.572 | 6.67 | 8.12 | 6.499706 | 2.706643
2C-12 | 0 | 22.68 | 157.56 | 3.572 | 6.67 | 8.12 | 6.549089 | 2.661964
2C-12 | 0 | 22.68 | 157.56 | 3.572 | 6.67 | 8.12 | 6.600823 | 2.603175
2C-12 | 0 | 22.68 | 157.56 | 3.572 | 6.67 | 8.12 | 6.650206 | 2.584362
2C-12 | 0 | 22.68 | 157.56 | 3.572 | 6.67 | 8.12 | 6.699588 | 2.52087
2C-12 | 0 | 22.68 | 157.56 | 3.572 | 6.67 | 8.12 | 6.748971 | 2.471487
2C-12 | 0 | 22.68 | 157.56 | 3.572 | 6.67 | 8.12 | 6.800705 | 2.44562
2C-12 | 0 | 22.68 | 157.56 | 3.572 | 6.67 | 8.12 | 6.850088 | 2.393886
2C-12 | 0 | 22.68 | 157.56 | 3.572 | 6.67 | 8.12 | 6.899471 | 2.344503
2C-12 | 0 | 22.68 | 157.56 | 3.572 | 6.67 | 8.12 | 7.000588 | 1.944738
2C-12 | 0 | 22.68 | 157.56 | 3.572 | 6.67 | 8.12 | 7.049971 | 2.243386
2C-12 | 0 | 22.68 | 157.56 | 3.572 | 6.67 | 8.12 | 7.049971 | 1.951793
2C-12 | 0 | 22.68 | 157.56 | 3.572 | 6.67 | 8.12 | 7.099353 | 2.198707
2C-12 | 0 | 22.68 | 157.56 | 3.572 | 6.67 | 8.12 | 7.099353 | 1.956496
2C-12 | 0 | 22.68 | 157.56 | 3.572 | 6.67 | 8.12 | 7.151088 | 2.163433
2C-12 | 0 | 22.68 | 157.56 | 3.572 | 6.67 | 8.12 | 7.151088 | 1.980012
2C-12 | 0 | 22.68 | 157.56 | 3.572 | 6.67 | 8.12 | 7.20047 | 2.118754
2C-12 | 0 | 22.68 | 157.56 | 3.572 | 6.67 | 8.12 | 7.20047 | 1.989418
2C-12 | 0 | 22.68 | 157.56 | 3.572 | 6.67 | 8.12 | 7.299236 | 2.010582
2C-12 | 0 | 22.68 | 157.56 | 3.572 | 6.67 | 8.12 | 7.238095 | 2.074074
2C-12 | 0 | 22.68 | 157.56 | 3.572 | 6.67 | 8.12 | 7.259259 | 2.05291
2C-12 | 0 | 22.68 | 157.56 | 3.572 | 6.67 | 8.12 | 7.259259 | 2.010582
2C-12 | 0 | 22.68 | 157.56 | 3.572 | 6.67 | 8.12 | 5.798942 | 3.343915
2C-12 | 0 | 22.68 | 157.56 | 3.572 | 6.67 | 8.12 | 5.73545 | 3.386243
2C-12 | 0 | 22.68 | 157.56 | 3.572 | 6.67 | 8.12 | 5.820106 | 3.322751
2C-12 | 0 | 22.68 | 157.56 | 3.572 | 6.67 | 8.12 | 5.925926 | 3.238095
2C-12 | 0 | 22.68 | 157.56 | 3.572 | 6.67 | 8.12 | 5.989418 | 3.195767
2C-12 | 0 | 22.68 | 157.56 | 3.572 | 6.67 | 8.12 | 6.137566 | 3.068783
2C-12 | 0 | 22.68 | 157.56 | 3.572 | 6.67 | 8.12 | 6.074074 | 3.111111
2C-12 | 0 | 22.68 | 157.56 | 3.572 | 6.67 | 8.12 | 6.433862 | 2.772487
2C-12 | 0 | 22.68 | 157.56 | 3.572 | 6.67 | 8.12 | 6.518519 | 2.687831
2C-12 | 0 | 22.68 | 157.56 | 3.572 | 6.67 | 8.12 | 6.582011 | 2.624339
2C-12 | 0 | 22.68 | 157.56 | 3.572 | 6.67 | 8.12 | 6.666667 | 2.539683
2C-12 | 0 | 22.68 | 157.56 | 3.572 | 6.67 | 8.12 | 6.730159 | 2.497354
2C-12 | 0 | 22.68 | 157.56 | 3.572 | 6.67 | 8.12 | 6.814815 | 2.412698
2C-12 | 0 | 22.68 | 157.56 | 3.572 | 6.67 | 8.12 | 6.878307 | 2.37037
2C-12 | 0 | 22.68 | 157.56 | 3.572 | 6.67 | 8.12 | 6.962963 | 2.285714
2C-12 | 0 | 22.68 | 157.56 | 3.572 | 6.67 | 8.12 | 6.941799 | 2.306878
2C-12 | 0 | 22.68 | 157.56 | 3.572 | 6.67 | 8.12 | 7.005291 | 2.26455
2C-12 | 0 | 22.68 | 157.56 | 3.572 | 6.67 | 8.12 | 6.37037 | 2.835979
2C-12 | 0 | 22.68 | 157.56 | 3.572 | 6.67 | 8.12 | 6.328042 | 2.878307
2C-12 | 0 | 22.68 | 157.56 | 3.572 | 6.67 | 8.12 | 6.26455 | 2.941799
2C-12 | 0 | 22.68 | 157.56 | 3.572 | 6.67 | 8.12 | 6.179894 | 3.026455
2C-12 | 0 | 22.68 | 157.56 | 3.572 | 6.67 | 8.12 | 6.222222 | 2.984127
2C-13 | 1 | 22.62 | 153.85 | 3.475 | 5.83 | 6.37 | 0.101117 | 2.090535
2C-13 | 1 | 22.62 | 153.85 | 3.475 | 5.83 | 6.37 | 0.1504997 | 2.08348
2C-13 | 1 | 22.62 | 153.85 | 3.475 | 5.83 | 6.37 | 0.1998824 | 2.078777
2C-13 | 1 | 22.62 | 153.85 | 3.475 | 5.83 | 6.37 | 0.2492651 | 2.064668
2C-13 | 1 | 22.62 | 153.85 | 3.475 | 5.83 | 6.37 | 0.3009994 | 2.059965
2C-13 | 1 | 22.62 | 153.85 | 3.475 | 5.83 | 6.37 | 0.3503821 | 2.043504
2C-13 | 1 | 22.62 | 153.85 | 3.475 | 5.83 | 6.37 | 0.3997648 | 2.038801
2C-13 | 1 | 22.62 | 153.85 | 3.475 | 5.83 | 6.37 | 0.4491476 | 2.024691
2C-13 | 1 | 22.62 | 153.85 | 3.475 | 5.83 | 6.37 | 0.5008818 | 2.017637
2C-13 | 1 | 22.62 | 153.85 | 3.475 | 5.83 | 6.37 | 0.5502646 | 2.003527
2C-13 | 1 | 22.62 | 153.85 | 3.475 | 5.83 | 6.37 | 0.5996473 | 2.001176
2C-13 | 1 | 22.62 | 153.85 | 3.475 | 5.83 | 6.37 | 0.64903 | 1.987066
2C-13 | 1 | 22.62 | 153.85 | 3.475 | 5.83 | 6.37 | 0.7007643 | 1.980012
2C-13 | 1 | 22.62 | 153.85 | 3.475 | 5.83 | 6.37 | 0.750147 | 1.975309
2C-13 | 1 | 22.62 | 153.85 | 3.475 | 5.83 | 6.37 | 0.7995297 | 1.956496
2C-13 | 1 | 22.62 | 153.85 | 3.475 | 5.83 | 6.37 | 0.8489124 | 1.951793
2C-13 | 1 | 22.62 | 153.85 | 3.475 | 5.83 | 6.37 | 0.9006467 | 1.935332
2C-13 | 1 | 22.62 | 153.85 | 3.475 | 5.83 | 6.37 | 0.9500294 | 1.925926
2C-13 | 1 | 22.62 | 153.85 | 3.475 | 5.83 | 6.37 | 0.9994121 | 1.91652
2C-13 | 1 | 22.62 | 153.85 | 3.475 | 5.83 | 6.37 | 1.051146 | 1.897707
2C-13 | 1 | 22.62 | 153.85 | 3.475 | 5.83 | 6.37 | 1.100529 | 1.893004
2C-13 | 1 | 22.62 | 153.85 | 3.475 | 5.83 | 6.37 | 1.149912 | 1.874192
2C-13 | 1 | 22.62 | 153.85 | 3.475 | 5.83 | 6.37 | 1.199295 | 1.855379
2C-13 | 1 | 22.62 | 153.85 | 3.475 | 5.83 | 6.37 | 1.251029 | 1.848325
2C-13 | 1 | 22.62 | 153.85 | 3.475 | 5.83 | 6.37 | 1.300412 | 1.831864
2C-13 | 1 | 22.62 | 153.85 | 3.475 | 5.83 | 6.37 | 1.349794 | 1.808348
2C-13 | 1 | 22.62 | 153.85 | 3.475 | 5.83 | 6.37 | 1.399177 | 1.789536
2C-13 | 1 | 22.62 | 153.85 | 3.475 | 5.83 | 6.37 | 1.450911 | 1.768372
2C-13 | 1 | 22.62 | 153.85 | 3.475 | 5.83 | 6.37 | 1.500294 | 1.747208
2C-13 | 1 | 22.62 | 153.85 | 3.475 | 5.83 | 6.37 | 1.549677 | 1.726044
2C-13 | 1 | 22.62 | 153.85 | 3.475 | 5.83 | 6.37 | 1.599059 | 1.702528
2C-13 | 1 | 22.62 | 153.85 | 3.475 | 5.83 | 6.37 | 1.650794 | 1.679012
2C-13 | 1 | 22.62 | 153.85 | 3.475 | 5.83 | 6.37 | 1.700176 | 1.648442
2C-13 | 1 | 22.62 | 153.85 | 3.475 | 5.83 | 6.37 | 1.749559 | 1.610817
2C-13 | 1 | 22.62 | 153.85 | 3.475 | 5.83 | 6.37 | 1.798942 | 1.577895
2C-13 | 1 | 22.62 | 153.85 | 3.475 | 5.83 | 6.37 | 1.850676 | 1.55438
2C-13 | 1 | 22.62 | 153.85 | 3.475 | 5.83 | 6.37 | 1.900059 | 1.504997
2C-13 | 1 | 22.62 | 153.85 | 3.475 | 5.83 | 6.37 | 1.949442 | 1.472075
2C-13 | 1 | 22.62 | 153.85 | 3.475 | 5.83 | 6.37 | 2.001176 | 1.422693
2C-13 | 1 | 22.62 | 153.85 | 3.475 | 5.83 | 6.37 | 2.050558 | 1.387419
2C-13 | 1 | 22.62 | 153.85 | 3.475 | 5.83 | 6.37 | 2.099941 | 1.347443
2C-13 | 1 | 22.62 | 153.85 | 3.475 | 5.83 | 6.37 | 2.149324 | 1.293357
2C-13 | 1 | 22.62 | 153.85 | 3.475 | 5.83 | 6.37 | 2.201058 | 1.258083
2C-13 | 1 | 22.62 | 153.85 | 3.475 | 5.83 | 6.37 | 2.250441 | 1.218107
2C-13 | 1 | 22.62 | 153.85 | 3.475 | 5.83 | 6.37 | 2.299824 | 1.154615
2C-13 | 1 | 22.62 | 153.85 | 3.475 | 5.83 | 6.37 | 2.349206 | 1.114638
2C-13 | 1 | 22.62 | 153.85 | 3.475 | 5.83 | 6.37 | 2.400941 | 1.074662
2C-13 | 1 | 22.62 | 153.85 | 3.475 | 5.83 | 6.37 | 2.450323 | 1.015873
2C-13 | 1 | 22.62 | 153.85 | 3.475 | 5.83 | 6.37 | 2.499706 | 0.973545
2C-13 | 1 | 22.62 | 153.85 | 3.475 | 5.83 | 6.37 | 2.549089 | 0.9312169
2C-13 | 1 | 22.62 | 153.85 | 3.475 | 5.83 | 6.37 | 2.600823 | 0.8700764
2C-13 | 1 | 22.62 | 153.85 | 3.475 | 5.83 | 6.37 | 2.650206 | 0.8277484
2C-13 | 1 | 22.62 | 153.85 | 3.475 | 5.83 | 6.37 | 2.699588 | 0.7666079
2C-13 | 1 | 22.62 | 153.85 | 3.475 | 5.83 | 6.37 | 2.748971 | 0.7242798
2C-13 | 1 | 22.62 | 153.85 | 3.475 | 5.83 | 6.37 | 2.800705 | 0.6866549
2C-13 | 1 | 22.62 | 153.85 | 3.475 | 5.83 | 6.37 | 2.850088 | 0.6255144
2C-13 | 1 | 22.62 | 153.85 | 3.475 | 5.83 | 6.37 | 2.899471 | 0.5831864
2C-13 | 1 | 22.62 | 153.85 | 3.475 | 5.83 | 6.37 | 2.948854 | 0.547913
2C-13 | 1 | 22.62 | 153.85 | 3.475 | 5.83 | 6.37 | 3.000588 | 0.4961787
2C-13 | 1 | 22.62 | 153.85 | 3.475 | 5.83 | 6.37 | 3.049971 | 0.4562022
2C-13 | 1 | 22.62 | 153.85 | 3.475 | 5.83 | 6.37 | 3.099353 | 0.4279835
2C-13 | 1 | 22.62 | 153.85 | 3.475 | 5.83 | 6.37 | 3.151088 | 0.3738977
2C-13 | 1 | 22.62 | 153.85 | 3.475 | 5.83 | 6.37 | 3.20047 | 0.3480306
2C-13 | 1 | 22.62 | 153.85 | 3.475 | 5.83 | 6.37 | 3.249853 | 0.3057025
2C-13 | 1 | 22.62 | 153.85 | 3.475 | 5.83 | 6.37 | 3.299236 | 0.2727807
2C-13 | 1 | 22.62 | 153.85 | 3.475 | 5.83 | 6.37 | 3.35097 | 0.244562
2C-13 | 1 | 22.62 | 153.85 | 3.475 | 5.83 | 6.37 | 3.400353 | 0.2045855
2C-13 | 1 | 22.62 | 153.85 | 3.475 | 5.83 | 6.37 | 3.449735 | 0.18107
2C-13 | 1 | 22.62 | 153.85 | 3.475 | 5.83 | 6.37 | 3.499118 | 0.1599059
2C-13 | 1 | 22.62 | 153.85 | 3.475 | 5.83 | 6.37 | 3.550852 | 0.1363904
2C-13 | 1 | 22.62 | 153.85 | 3.475 | 5.83 | 6.37 | 3.600235 | 0.1152263
2C-13 | 1 | 22.62 | 153.85 | 3.475 | 5.83 | 6.37 | 3.649618 | 0.09641387
2C-13 | 1 | 22.62 | 153.85 | 3.475 | 5.83 | 6.37 | 3.699001 | 0.07524985
2C-13 | 1 | 22.62 | 153.85 | 3.475 | 5.83 | 6.37 | 3.750735 | 0.06349206
2C-13 | 1 | 22.62 | 153.85 | 3.475 | 5.83 | 6.37 | 3.800118 | 0.05173427
2C-13 | 1 | 22.62 | 153.85 | 3.475 | 5.83 | 6.37 | 3.8495 | 0.03997648
2C-13 | 1 | 22.62 | 153.85 | 3.475 | 5.83 | 6.37 | 3.898883 | 0.03292181
2C-13 | 1 | 22.62 | 153.85 | 3.475 | 5.83 | 6.37 | 3.950617 | 0.03292181
2C-13 | 1 | 22.62 | 153.85 | 3.475 | 5.83 | 6.37 | 4 | 0.03292181
2C-13 | 1 | 22.62 | 153.85 | 3.475 | 5.83 | 6.37 | 4.049383 | 0.03292181
2C-13 | 1 | 22.62 | 153.85 | 3.475 | 5.83 | 6.37 | 4.101117 | 0.04938272
2C-13 | 1 | 22.62 | 153.85 | 3.475 | 5.83 | 6.37 | 4.1505 | 0.05408583
2C-13 | 1 | 22.62 | 153.85 | 3.475 | 5.83 | 6.37 | 4.199882 | 0.07054674
2C-13 | 1 | 22.62 | 153.85 | 3.475 | 5.83 | 6.37 | 4.249265 | 0.09406232
2C-13 | 1 | 22.62 | 153.85 | 3.475 | 5.83 | 6.37 | 4.300999 | 0.1128748
2C-13 | 1 | 22.62 | 153.85 | 3.475 | 5.83 | 6.37 | 4.350382 | 0.1387419
2C-13 | 1 | 22.62 | 153.85 | 3.475 | 5.83 | 6.37 | 4.399765 | 0.1599059
2C-13 | 1 | 22.62 | 153.85 | 3.475 | 5.83 | 6.37 | 4.449148 | 0.18107
2C-13 | 1 | 22.62 | 153.85 | 3.475 | 5.83 | 6.37 | 4.500882 | 0.223398
2C-13 | 1 | 22.62 | 153.85 | 3.475 | 5.83 | 6.37 | 4.550265 | 0.2633745
2C-13 | 1 | 22.62 | 153.85 | 3.475 | 5.83 | 6.37 | 4.599647 | 0.2892416
2C-13 | 1 | 22.62 | 153.85 | 3.475 | 5.83 | 6.37 | 4.64903 | 0.3480306
2C-13 | 1 | 22.62 | 153.85 | 3.475 | 5.83 | 6.37 | 4.700764 | 0.3833039
2C-13 | 1 | 22.62 | 153.85 | 3.475 | 5.83 | 6.37 | 4.750147 | 0.4209289
2C-13 | 1 | 22.62 | 153.85 | 3.475 | 5.83 | 6.37 | 4.79953 | 0.4867725
2C-13 | 1 | 22.62 | 153.85 | 3.475 | 5.83 | 6.37 | 4.848912 | 0.5314521
2C-13 | 1 | 22.62 | 153.85 | 3.475 | 5.83 | 6.37 | 4.900647 | 0.6043504
2C-13 | 1 | 22.62 | 153.85 | 3.475 | 5.83 | 6.37 | 4.950029 | 0.6560847
2C-13 | 1 | 22.62 | 153.85 | 3.475 | 5.83 | 6.37 | 4.999412 | 0.7031158
2C-13 | 1 | 22.62 | 153.85 | 3.475 | 5.83 | 6.37 | 5.051146 | 0.7854203
2C-13 | 1 | 22.62 | 153.85 | 3.475 | 5.83 | 6.37 | 5.100529 | 0.8465608
2C-13 | 1 | 22.62 | 153.85 | 3.475 | 5.83 | 6.37 | 5.149912 | 0.9100529
2C-13 | 1 | 22.62 | 153.85 | 3.475 | 5.83 | 6.37 | 5.199295 | 0.994709
2C-13 | 1 | 22.62 | 153.85 | 3.475 | 5.83 | 6.37 | 5.251029 | 1.058201
2C-13 | 1 | 22.62 | 153.85 | 3.475 | 5.83 | 6.37 | 5.300412 | 1.119342
2C-13 | 1 | 22.62 | 153.85 | 3.475 | 5.83 | 6.37 | 5.349794 | 1.206349
2C-13 | 1 | 22.62 | 153.85 | 3.475 | 5.83 | 6.37 | 5.399177 | 1.269841
2C-13 | 1 | 22.62 | 153.85 | 3.475 | 5.83 | 6.37 | 5.450911 | 1.352146
2C-13 | 1 | 22.62 | 153.85 | 3.475 | 5.83 | 6.37 | 5.500294 | 1.396825
2C-13 | 1 | 22.62 | 153.85 | 3.475 | 5.83 | 6.37 | 5.549677 | 1.441505
2C-13 | 1 | 22.62 | 153.85 | 3.475 | 5.83 | 6.37 | 5.599059 | 1.504997
2C-13 | 1 | 22.62 | 153.85 | 3.475 | 5.83 | 6.37 | 5.650794 | 1.535567
2C-13 | 1 | 22.62 | 153.85 | 3.475 | 5.83 | 6.37 | 5.700176 | 1.559083
2C-13 | 1 | 22.62 | 153.85 | 3.475 | 5.83 | 6.37 | 5.749559 | 1.599059
2C-13 | 1 | 22.62 | 153.85 | 3.475 | 5.83 | 6.37 | 5.798942 | 1.620223
2C-13 | 1 | 22.62 | 153.85 | 3.475 | 5.83 | 6.37 | 5.850676 | 1.643739
2C-13 | 1 | 22.62 | 153.85 | 3.475 | 5.83 | 6.37 | 5.900059 | 1.683715
2C-13 | 1 | 22.62 | 153.85 | 3.475 | 5.83 | 6.37 | 5.949442 | 1.704879
2C-13 | 1 | 22.62 | 153.85 | 3.475 | 5.83 | 6.37 | 6.001176 | 1.742504
2C-13 | 1 | 22.62 | 153.85 | 3.475 | 5.83 | 6.37 | 6.050558 | 1.754262
2C-13 | 1 | 22.62 | 153.85 | 3.475 | 5.83 | 6.37 | 6.099941 | 1.768372
2C-13 | 1 | 22.62 | 153.85 | 3.475 | 5.83 | 6.37 | 6.149324 | 1.789536
2C-13 | 1 | 22.62 | 153.85 | 3.475 | 5.83 | 6.37 | 6.201058 | 1.805996
2C-13 | 1 | 22.62 | 153.85 | 3.475 | 5.83 | 6.37 | 6.250441 | 1.813051
2C-13 | 1 | 22.62 | 153.85 | 3.475 | 5.83 | 6.37 | 6.299824 | 1.831864
2C-13 | 1 | 22.62 | 153.85 | 3.475 | 5.83 | 6.37 | 6.349206 | 1.848325
2C-13 | 1 | 22.62 | 153.85 | 3.475 | 5.83 | 6.37 | 6.400941 | 1.853028
2C-13 | 1 | 22.62 | 153.85 | 3.475 | 5.83 | 6.37 | 6.450323 | 1.87184
2C-13 | 1 | 22.62 | 153.85 | 3.475 | 5.83 | 6.37 | 6.499706 | 1.881246
2C-13 | 1 | 22.62 | 153.85 | 3.475 | 5.83 | 6.37 | 6.549089 | 1.895356
2C-13 | 1 | 22.62 | 153.85 | 3.475 | 5.83 | 6.37 | 6.600823 | 1.914168
2C-13 | 1 | 22.62 | 153.85 | 3.475 | 5.83 | 6.37 | 6.650206 | 1.91652
2C-13 | 1 | 22.62 | 153.85 | 3.475 | 5.83 | 6.37 | 6.699588 | 1.935332
2C-13 | 1 | 22.62 | 153.85 | 3.475 | 5.83 | 6.37 | 6.748971 | 1.942387
2C-13 | 1 | 22.62 | 153.85 | 3.475 | 5.83 | 6.37 | 6.800705 | 1.956496
2C-13 | 1 | 22.62 | 153.85 | 3.475 | 5.83 | 6.37 | 6.850088 | 1.972957
2C-13 | 1 | 22.62 | 153.85 | 3.475 | 5.83 | 6.37 | 6.899471 | 1.980012
2C-13 | 1 | 22.62 | 153.85 | 3.475 | 5.83 | 6.37 | 6.948854 | 1.99177
2C-13 | 1 | 22.62 | 153.85 | 3.475 | 5.83 | 6.37 | 7.000588 | 2.001176
2C-13 | 1 | 22.62 | 153.85 | 3.475 | 5.83 | 6.37 | 7.049971 | 2.017637
2C-13 | 1 | 22.62 | 153.85 | 3.475 | 5.83 | 6.37 | 7.099353 | 2.02234
2C-13 | 1 | 22.62 | 153.85 | 3.475 | 5.83 | 6.37 | 7.151088 | 2.041152
2C-13 | 1 | 22.62 | 153.85 | 3.475 | 5.83 | 6.37 | 7.20047 | 2.043504
2C-13 | 1 | 22.62 | 153.85 | 3.475 | 5.83 | 6.37 | 7.249853 | 2.062316
2C-13 | 1 | 22.62 | 153.85 | 3.475 | 5.83 | 6.37 | 7.299236 | 2.069371
2C-13 | 1 | 22.62 | 153.85 | 3.475 | 5.83 | 6.37 | 7.35097 | 2.08348
2C-13 | 1 | 22.62 | 153.85 | 3.475 | 5.83 | 6.37 | 7.400353 | 2.092887
2C-13 | 1 | 22.62 | 153.85 | 3.475 | 5.83 | 6.37 | 7.449735 | 2.104644
2C-13 | 1 | 22.62 | 153.85 | 3.475 | 5.83 | 6.37 | 7.499118 | 2.109347
2C-13 | 1 | 22.62 | 153.85 | 3.475 | 5.83 | 6.37 | 7.950617 | 0
2C-13 | 0 | 22.62 | 153.85 | 3.475 | 5.83 | 6.37 | 0.04938272 | 2.125808
2C-13 | 0 | 22.62 | 153.85 | 3.475 | 5.83 | 6.37 | 0.101117 | 2.243386
2C-13 | 0 | 22.62 | 153.85 | 3.475 | 5.83 | 6.37 | 0.1504997 | 2.306878
2C-13 | 0 | 22.62 | 153.85 | 3.475 | 5.83 | 6.37 | 0.1998824 | 2.37037
2C-13 | 0 | 22.62 | 153.85 | 3.475 | 5.83 | 6.37 | 0.2492651 | 2.450323
2C-13 | 0 | 22.62 | 153.85 | 3.475 | 5.83 | 6.37 | 0.3009994 | 2.497354
2C-13 | 0 | 22.62 | 153.85 | 3.475 | 5.83 | 6.37 | 0.3503821 | 2.55144
2C-13 | 0 | 22.62 | 153.85 | 3.475 | 5.83 | 6.37 | 0.3997648 | 2.591417
2C-13 | 0 | 22.62 | 153.85 | 3.475 | 5.83 | 6.37 | 0.4491476 | 2.624339
2C-13 | 0 | 22.62 | 153.85 | 3.475 | 5.83 | 6.37 | 0.5008818 | 2.687831
2C-13 | 0 | 22.62 | 153.85 | 3.475 | 5.83 | 6.37 | 0.5502646 | 2.730159
2C-13 | 0 | 22.62 | 153.85 | 3.475 | 5.83 | 6.37 | 0.5996473 | 2.774838
2C-13 | 0 | 22.62 | 153.85 | 3.475 | 5.83 | 6.37 | 0.64903 | 2.840682
2C-13 | 0 | 22.62 | 153.85 | 3.475 | 5.83 | 6.37 | 0.7007643 | 2.887713
2C-13 | 0 | 22.62 | 153.85 | 3.475 | 5.83 | 6.37 | 0.750147 | 2.939447
2C-13 | 0 | 22.62 | 153.85 | 3.475 | 5.83 | 6.37 | 0.7995297 | 3.009994
2C-13 | 0 | 22.62 | 153.85 | 3.475 | 5.83 | 6.37 | 0.8489124 | 3.057025
2C-13 | 0 | 22.62 | 153.85 | 3.475 | 5.83 | 6.37 | 0.9006467 | 3.120517
2C-13 | 0 | 22.62 | 153.85 | 3.475 | 5.83 | 6.37 | 0.9500294 | 3.160494
2C-13 | 0 | 22.62 | 153.85 | 3.475 | 5.83 | 6.37 | 0.9994121 | 3.195767
2C-13 | 0 | 22.62 | 153.85 | 3.475 | 5.83 | 6.37 | 1.051146 | 3.249853
2C-13 | 0 | 22.62 | 153.85 | 3.475 | 5.83 | 6.37 | 1.100529 | 3.292181
2C-13 | 0 | 22.62 | 153.85 | 3.475 | 5.83 | 6.37 | 1.149912 | 3.322751
2C-13 | 0 | 22.62 | 153.85 | 3.475 | 5.83 | 6.37 | 1.199295 | 3.376837
2C-13 | 0 | 22.62 | 153.85 | 3.475 | 5.83 | 6.37 | 1.251029 | 3.409759
2C-13 | 0 | 22.62 | 153.85 | 3.475 | 5.83 | 6.37 | 1.300412 | 3.440329
2C-13 | 0 | 22.62 | 153.85 | 3.475 | 5.83 | 6.37 | 1.349794 | 3.48736
2C-13 | 0 | 22.62 | 153.85 | 3.475 | 5.83 | 6.37 | 1.399177 | 3.524985
2C-13 | 0 | 22.62 | 153.85 | 3.475 | 5.83 | 6.37 | 1.450911 | 3.567313
2C-13 | 0 | 22.62 | 153.85 | 3.475 | 5.83 | 6.37 | 1.500294 | 3.597884
2C-13 | 0 | 22.62 | 153.85 | 3.475 | 5.83 | 6.37 | 1.549677 | 3.630805
2C-13 | 0 | 22.62 | 153.85 | 3.475 | 5.83 | 6.37 | 1.599059 | 3.673133
2C-13 | 0 | 22.62 | 153.85 | 3.475 | 5.83 | 6.37 | 1.650794 | 3.694297
2C-13 | 0 | 22.62 | 153.85 | 3.475 | 5.83 | 6.37 | 1.700176 | 3.727219
2C-13 | 0 | 22.62 | 153.85 | 3.475 | 5.83 | 6.37 | 1.749559 | 3.762493
2C-13 | 0 | 22.62 | 153.85 | 3.475 | 5.83 | 6.37 | 1.798942 | 3.797766
2C-13 | 0 | 22.62 | 153.85 | 3.475 | 5.83 | 6.37 | 1.850676 | 3.81893
2C-13 | 0 | 22.62 | 153.85 | 3.475 | 5.83 | 6.37 | 1.900059 | 3.851852
2C-13 | 0 | 22.62 | 153.85 | 3.475 | 5.83 | 6.37 | 1.949442 | 3.877719
2C-13 | 0 | 22.62 | 153.85 | 3.475 | 5.83 | 6.37 | 2.001176 | 3.905938
2C-13 | 0 | 22.62 | 153.85 | 3.475 | 5.83 | 6.37 | 2.050558 | 3.927102
2C-13 | 0 | 22.62 | 153.85 | 3.475 | 5.83 | 6.37 | 2.099941 | 3.95532
2C-13 | 0 | 22.62 | 153.85 | 3.475 | 5.83 | 6.37 | 2.149324 | 3.990594
2C-13 | 0 | 22.62 | 153.85 | 3.475 | 5.83 | 6.37 | 2.201058 | 4.011758
2C-13 | 0 | 22.62 | 153.85 | 3.475 | 5.83 | 6.37 | 2.250441 | 4.032922
2C-13 | 0 | 22.62 | 153.85 | 3.475 | 5.83 | 6.37 | 2.299824 | 4.07525
2C-13 | 0 | 22.62 | 153.85 | 3.475 | 5.83 | 6.37 | 2.349206 | 4.096414
2C-13 | 0 | 22.62 | 153.85 | 3.475 | 5.83 | 6.37 | 2.400941 | 4.117578
2C-13 | 0 | 22.62 | 153.85 | 3.475 | 5.83 | 6.37 | 2.450323 | 4.157554
2C-13 | 0 | 22.62 | 153.85 | 3.475 | 5.83 | 6.37 | 2.499706 | 4.178718
2C-13 | 0 | 22.62 | 153.85 | 3.475 | 5.83 | 6.37 | 2.549089 | 4.199882
2C-13 | 0 | 22.62 | 153.85 | 3.475 | 5.83 | 6.37 | 2.600823 | 4.223398
2C-13 | 0 | 22.62 | 153.85 | 3.475 | 5.83 | 6.37 | 2.650206 | 4.244562
2C-13 | 0 | 22.62 | 153.85 | 3.475 | 5.83 | 6.37 | 2.699588 | 4.284539
2C-13 | 0 | 22.62 | 153.85 | 3.475 | 5.83 | 6.37 | 2.748971 | 4.305703
2C-13 | 0 | 22.62 | 153.85 | 3.475 | 5.83 | 6.37 | 2.800705 | 4.326867
2C-13 | 0 | 22.62 | 153.85 | 3.475 | 5.83 | 6.37 | 2.850088 | 4.350382
2C-13 | 0 | 22.62 | 153.85 | 3.475 | 5.83 | 6.37 | 2.899471 | 4.369195
2C-13 | 0 | 22.62 | 153.85 | 3.475 | 5.83 | 6.37 | 2.948854 | 4.388007
2C-13 | 0 | 22.62 | 153.85 | 3.475 | 5.83 | 6.37 | 3.000588 | 4.409171
2C-13 | 0 | 22.62 | 153.85 | 3.475 | 5.83 | 6.37 | 3.049971 | 4.413874
2C-13 | 0 | 22.62 | 153.85 | 3.475 | 5.83 | 6.37 | 3.099353 | 4.432687
2C-13 | 0 | 22.62 | 153.85 | 3.475 | 5.83 | 6.37 | 3.151088 | 4.451499
2C-13 | 0 | 22.62 | 153.85 | 3.475 | 5.83 | 6.37 | 3.20047 | 4.456202
2C-13 | 0 | 22.62 | 153.85 | 3.475 | 5.83 | 6.37 | 3.249853 | 4.475015
2C-13 | 0 | 22.62 | 153.85 | 3.475 | 5.83 | 6.37 | 3.299236 | 4.484421
2C-13 | 0 | 22.62 | 153.85 | 3.475 | 5.83 | 6.37 | 3.35097 | 4.496179
2C-13 | 0 | 22.62 | 153.85 | 3.475 | 5.83 | 6.37 | 3.400353 | 4.507937
2C-13 | 0 | 22.62 | 153.85 | 3.475 | 5.83 | 6.37 | 3.449735 | 4.517343
2C-13 | 0 | 22.62 | 153.85 | 3.475 | 5.83 | 6.37 | 3.499118 | 4.519694
2C-13 | 0 | 22.62 | 153.85 | 3.475 | 5.83 | 6.37 | 3.550852 | 4.536155
2C-13 | 0 | 22.62 | 153.85 | 3.475 | 5.83 | 6.37 | 3.600235 | 4.538507
2C-13 | 0 | 22.62 | 153.85 | 3.475 | 5.83 | 6.37 | 3.649618 | 4.540858
2C-13 | 0 | 22.62 | 153.85 | 3.475 | 5.83 | 6.37 | 3.699001 | 4.550265
2C-13 | 0 | 22.62 | 153.85 | 3.475 | 5.83 | 6.37 | 3.750735 | 4.557319
2C-13 | 0 | 22.62 | 153.85 | 3.475 | 5.83 | 6.37 | 3.800118 | 4.559671
2C-13 | 0 | 22.62 | 153.85 | 3.475 | 5.83 | 6.37 | 3.8495 | 4.559671
2C-13 | 0 | 22.62 | 153.85 | 3.475 | 5.83 | 6.37 | 3.898883 | 4.562022
2C-13 | 0 | 22.62 | 153.85 | 3.475 | 5.83 | 6.37 | 3.950617 | 4.559671
2C-13 | 0 | 22.62 | 153.85 | 3.475 | 5.83 | 6.37 | 4 | 4.559671
2C-13 | 0 | 22.62 | 153.85 | 3.475 | 5.83 | 6.37 | 4.049383 | 4.559671
2C-13 | 0 | 22.62 | 153.85 | 3.475 | 5.83 | 6.37 | 4.101117 | 4.554968
2C-13 | 0 | 22.62 | 153.85 | 3.475 | 5.83 | 6.37 | 4.1505 | 4.547913
2C-13 | 0 | 22.62 | 153.85 | 3.475 | 5.83 | 6.37 | 4.199882 | 4.54321
2C-13 | 0 | 22.62 | 153.85 | 3.475 | 5.83 | 6.37 | 4.249265 | 4.538507
2C-13 | 0 | 22.62 | 153.85 | 3.475 | 5.83 | 6.37 | 4.300999 | 4.531452
2C-13 | 0 | 22.62 | 153.85 | 3.475 | 5.83 | 6.37 | 4.350382 | 4.519694
2C-13 | 0 | 22.62 | 153.85 | 3.475 | 5.83 | 6.37 | 4.399765 | 4.514991
2C-13 | 0 | 22.62 | 153.85 | 3.475 | 5.83 | 6.37 | 4.449148 | 4.49853
2C-13 | 0 | 22.62 | 153.85 | 3.475 | 5.83 | 6.37 | 4.500882 | 4.489124
2C-13 | 0 | 22.62 | 153.85 | 3.475 | 5.83 | 6.37 | 4.550265 | 4.477366
2C-13 | 0 | 22.62 | 153.85 | 3.475 | 5.83 | 6.37 | 4.599647 | 4.460905
2C-13 | 0 | 22.62 | 153.85 | 3.475 | 5.83 | 6.37 | 4.64903 | 4.439741
2C-13 | 0 | 22.62 | 153.85 | 3.475 | 5.83 | 6.37 | 4.700764 | 4.430335
2C-13 | 0 | 22.62 | 153.85 | 3.475 | 5.83 | 6.37 | 4.750147 | 4.411523
2C-13 | 0 | 22.62 | 153.85 | 3.475 | 5.83 | 6.37 | 4.79953 | 4.390359
2C-13 | 0 | 22.62 | 153.85 | 3.475 | 5.83 | 6.37 | 4.848912 | 4.371546
2C-13 | 0 | 22.62 | 153.85 | 3.475 | 5.83 | 6.37 | 4.900647 | 4.348031
2C-13 | 0 | 22.62 | 153.85 | 3.475 | 5.83 | 6.37 | 4.950029 | 4.329218
2C-13 | 0 | 22.62 | 153.85 | 3.475 | 5.83 | 6.37 | 4.999412 | 4.312757
2C-13 | 0 | 22.62 | 153.85 | 3.475 | 5.83 | 6.37 | 5.051146 | 4.28689
2C-13 | 0 | 22.62 | 153.85 | 3.475 | 5.83 | 6.37 | 5.100529 | 4.270429
2C-13 | 0 | 22.62 | 153.85 | 3.475 | 5.83 | 6.37 | 5.149912 | 4.261023
2C-13 | 0 | 22.62 | 153.85 | 3.475 | 5.83 | 6.37 | 5.199295 | 4.22575
2C-13 | 0 | 22.62 | 153.85 | 3.475 | 5.83 | 6.37 | 5.251029 | 4.21164
2C-13 | 0 | 22.62 | 153.85 | 3.475 | 5.83 | 6.37 | 5.300412 | 4.197531
2C-13 | 0 | 22.62 | 153.85 | 3.475 | 5.83 | 6.37 | 5.349794 | 4.162257
2C-13 | 0 | 22.62 | 153.85 | 3.475 | 5.83 | 6.37 | 5.399177 | 4.145797
2C-13 | 0 | 22.62 | 153.85 | 3.475 | 5.83 | 6.37 | 5.450911 | 4.117578
2C-13 | 0 | 22.62 | 153.85 | 3.475 | 5.83 | 6.37 | 5.500294 | 4.096414
2C-13 | 0 | 22.62 | 153.85 | 3.475 | 5.83 | 6.37 | 5.549677 | 4.07525
2C-13 | 0 | 22.62 | 153.85 | 3.475 | 5.83 | 6.37 | 5.599059 | 4.051734
2C-13 | 0 | 22.62 | 153.85 | 3.475 | 5.83 | 6.37 | 5.650794 | 4.03057
2C-13 | 0 | 22.62 | 153.85 | 3.475 | 5.83 | 6.37 | 5.700176 | 4.009406
2C-13 | 0 | 22.62 | 153.85 | 3.475 | 5.83 | 6.37 | 5.749559 | 3.96943
2C-13 | 0 | 22.62 | 153.85 | 3.475 | 5.83 | 6.37 | 5.798942 | 3.948266
2C-13 | 0 | 22.62 | 153.85 | 3.475 | 5.83 | 6.37 | 5.850676 | 3.927102
2C-13 | 0 | 22.62 | 153.85 | 3.475 | 5.83 | 6.37 | 5.900059 | 3.901235
2C-13 | 0 | 22.62 | 153.85 | 3.475 | 5.83 | 6.37 | 5.949442 | 3.880071
2C-13 | 0 | 22.62 | 153.85 | 3.475 | 5.83 | 6.37 | 6.001176 | 3.842446
2C-13 | 0 | 22.62 | 153.85 | 3.475 | 5.83 | 6.37 | 6.050558 | 3.81893
2C-13 | 0 | 22.62 | 153.85 | 3.475 | 5.83 | 6.37 | 6.099941 | 3.800118
2C-13 | 0 | 22.62 | 153.85 | 3.475 | 5.83 | 6.37 | 6.149324 | 3.760141
2C-13 | 0 | 22.62 | 153.85 | 3.475 | 5.83 | 6.37 | 6.201058 | 3.736626
2C-13 | 0 | 22.62 | 153.85 | 3.475 | 5.83 | 6.37 | 6.250441 | 3.715461
2C-13 | 0 | 22.62 | 153.85 | 3.475 | 5.83 | 6.37 | 6.299824 | 3.680188
2C-13 | 0 | 22.62 | 153.85 | 3.475 | 5.83 | 6.37 | 6.349206 | 3.651969
2C-13 | 0 | 22.62 | 153.85 | 3.475 | 5.83 | 6.37 | 6.400941 | 3.628454
2C-13 | 0 | 22.62 | 153.85 | 3.475 | 5.83 | 6.37 | 6.450323 | 3.588477
2C-13 | 0 | 22.62 | 153.85 | 3.475 | 5.83 | 6.37 | 6.499706 | 3.564962
2C-13 | 0 | 22.62 | 153.85 | 3.475 | 5.83 | 6.37 | 6.549089 | 3.529688
2C-13 | 0 | 22.62 | 153.85 | 3.475 | 5.83 | 6.37 | 6.600823 | 3.482657
2C-13 | 0 | 22.62 | 153.85 | 3.475 | 5.83 | 6.37 | 6.650206 | 3.45679
2C-13 | 0 | 22.62 | 153.85 | 3.475 | 5.83 | 6.37 | 6.699588 | 3.398001
2C-13 | 0 | 22.62 | 153.85 | 3.475 | 5.83 | 6.37 | 6.748971 | 3.362728
2C-13 | 0 | 22.62 | 153.85 | 3.475 | 5.83 | 6.37 | 6.800705 | 3.322751
2C-13 | 0 | 22.62 | 153.85 | 3.475 | 5.83 | 6.37 | 6.850088 | 3.259259
2C-13 | 0 | 22.62 | 153.85 | 3.475 | 5.83 | 6.37 | 6.899471 | 3.21458
2C-13 | 0 | 22.62 | 153.85 | 3.475 | 5.83 | 6.37 | 6.948854 | 3.1699
2C-13 | 0 | 22.62 | 153.85 | 3.475 | 5.83 | 6.37 | 7.000588 | 3.097002
2C-13 | 0 | 22.62 | 153.85 | 3.475 | 5.83 | 6.37 | 7.049971 | 3.049971
2C-13 | 0 | 22.62 | 153.85 | 3.475 | 5.83 | 6.37 | 7.099353 | 3.005291
2C-13 | 0 | 22.62 | 153.85 | 3.475 | 5.83 | 6.37 | 7.151088 | 2.930041
2C-13 | 0 | 22.62 | 153.85 | 3.475 | 5.83 | 6.37 | 7.20047 | 2.880658
2C-13 | 0 | 22.62 | 153.85 | 3.475 | 5.83 | 6.37 | 7.249853 | 2.803057
2C-13 | 0 | 22.62 | 153.85 | 3.475 | 5.83 | 6.37 | 7.299236 | 2.751323
2C-13 | 0 | 22.62 | 153.85 | 3.475 | 5.83 | 6.37 | 7.35097 | 2.697237
2C-13 | 0 | 22.62 | 153.85 | 3.475 | 5.83 | 6.37 | 7.400353 | 2.619636
2C-13 | 0 | 22.62 | 153.85 | 3.475 | 5.83 | 6.37 | 7.449735 | 2.560847
2C-13 | 0 | 22.62 | 153.85 | 3.475 | 5.83 | 6.37 | 7.499118 | 2.511464
2C-13 | 0 | 22.62 | 153.85 | 3.475 | 5.83 | 6.37 | 7.550852 | 2.431511
2C-13 | 0 | 22.62 | 153.85 | 3.475 | 5.83 | 6.37 | 7.550852 | 2.12816
2C-13 | 0 | 22.62 | 153.85 | 3.475 | 5.83 | 6.37 | 7.600235 | 2.377425
2C-13 | 0 | 22.62 | 153.85 | 3.475 | 5.83 | 6.37 | 7.600235 | 2.132863
2C-13 | 0 | 22.62 | 153.85 | 3.475 | 5.83 | 6.37 | 7.649618 | 2.328042
2C-13 | 0 | 22.62 | 153.85 | 3.475 | 5.83 | 6.37 | 7.649618 | 2.146972
2C-13 | 0 | 22.62 | 153.85 | 3.475 | 5.83 | 6.37 | 7.699001 | 2.243386
2C-13 | 0 | 22.62 | 153.85 | 3.475 | 5.83 | 6.37 | 7.699001 | 2.156379
2C-13 | 0 | 22.62 | 153.85 | 3.475 | 5.83 | 6.37 | 7.750735 | 2.184597
2C-14 | 1 | 22.6 | 153.54 | 3.466 | 5.83 | 6.33 | 0.08465608 | 2.029394
2C-14 | 1 | 22.6 | 153.54 | 3.466 | 5.83 | 6.33 | 0.1269841 | 2.015285
2C-14 | 1 | 22.6 | 153.54 | 3.466 | 5.83 | 6.33 | 0.1693122 | 1.97766
2C-14 | 1 | 22.6 | 153.54 | 3.466 | 5.83 | 6.33 | 0.2116402 | 1.956496
2C-14 | 1 | 22.6 | 153.54 | 3.466 | 5.83 | 6.33 | 0.2539683 | 1.94709
2C-14 | 1 | 22.6 | 153.54 | 3.466 | 5.83 | 6.33 | 0.2962963 | 1.935332
2C-14 | 1 | 22.6 | 153.54 | 3.466 | 5.83 | 6.33 | 0.3386243 | 1.932981
2C-14 | 1 | 22.6 | 153.54 | 3.466 | 5.83 | 6.33 | 0.3809524 | 1.921223
2C-14 | 1 | 22.6 | 153.54 | 3.466 | 5.83 | 6.33 | 0.4232804 | 1.91652
2C-14 | 1 | 22.6 | 153.54 | 3.466 | 5.83 | 6.33 | 0.4656085 | 1.907113
2C-14 | 1 | 22.6 | 153.54 | 3.466 | 5.83 | 6.33 | 0.5079365 | 1.895356
2C-14 | 1 | 22.6 | 153.54 | 3.466 | 5.83 | 6.33 | 0.5502646 | 1.878895
2C-14 | 1 | 22.6 | 153.54 | 3.466 | 5.83 | 6.33 | 0.5925926 | 1.860082
2C-14 | 1 | 22.6 | 153.54 | 3.466 | 5.83 | 6.33 | 0.6349206 | 1.850676
2C-14 | 1 | 22.6 | 153.54 | 3.466 | 5.83 | 6.33 | 0.6772487 | 1.84127
2C-14 | 1 | 22.6 | 153.54 | 3.466 | 5.83 | 6.33 | 0.7195767 | 1.829512
2C-14 | 1 | 22.6 | 153.54 | 3.466 | 5.83 | 6.33 | 0.7619048 | 1.831864
2C-14 | 1 | 22.6 | 153.54 | 3.466 | 5.83 | 6.33 | 0.8042328 | 1.820106
2C-14 | 1 | 22.6 | 153.54 | 3.466 | 5.83 | 6.33 | 0.8465608 | 1.817754
2C-14 | 1 | 22.6 | 153.54 | 3.466 | 5.83 | 6.33 | 0.8888889 | 1.808348
2C-14 | 1 | 22.6 | 153.54 | 3.466 | 5.83 | 6.33 | 0.9312169 | 1.808348
2C-14 | 1 | 22.6 | 153.54 | 3.466 | 5.83 | 6.33 | 0.973545 | 1.805996
2C-14 | 1 | 22.6 | 153.54 | 3.466 | 5.83 | 6.33 | 1.015873 | 1.8107
2C-14 | 1 | 22.6 | 153.54 | 3.466 | 5.83 | 6.33 | 1.058201 | 1.808348
2C-14 | 1 | 22.6 | 153.54 | 3.466 | 5.83 | 6.33 | 1.100529 | 1.798942
2C-14 | 1 | 22.6 | 153.54 | 3.466 | 5.83 | 6.33 | 1.142857 | 1.787184
2C-14 | 1 | 22.6 | 153.54 | 3.466 | 5.83 | 6.33 | 1.185185 | 1.777778
2C-14 | 1 | 22.6 | 153.54 | 3.466 | 5.83 | 6.33 | 1.227513 | 1.76602
2C-14 | 1 | 22.6 | 153.54 | 3.466 | 5.83 | 6.33 | 1.269841 | 1.758965
2C-14 | 1 | 22.6 | 153.54 | 3.466 | 5.83 | 6.33 | 1.312169 | 1.744856
2C-14 | 1 | 22.6 | 153.54 | 3.466 | 5.83 | 6.33 | 1.354497 | 1.723692
2C-14 | 1 | 22.6 | 153.54 | 3.466 | 5.83 | 6.33 | 1.396825 | 1.718989
2C-14 | 1 | 22.6 | 153.54 | 3.466 | 5.83 | 6.33 | 1.439153 | 1.69077
2C-14 | 1 | 22.6 | 153.54 | 3.466 | 5.83 | 6.33 | 1.481481 | 1.676661
2C-14 | 1 | 22.6 | 153.54 | 3.466 | 5.83 | 6.33 | 1.52381 | 1.662551
2C-14 | 1 | 22.6 | 153.54 | 3.466 | 5.83 | 6.33 | 1.566138 | 1.639036
2C-14 | 1 | 22.6 | 153.54 | 3.466 | 5.83 | 6.33 | 1.608466 | 1.631981
2C-14 | 1 | 22.6 | 153.54 | 3.466 | 5.83 | 6.33 | 1.650794 | 1.610817
2C-14 | 1 | 22.6 | 153.54 | 3.466 | 5.83 | 6.33 | 1.693122 | 1.587302
2C-14 | 1 | 22.6 | 153.54 | 3.466 | 5.83 | 6.33 | 1.73545 | 1.563786
2C-14 | 1 | 22.6 | 153.54 | 3.466 | 5.83 | 6.33 | 1.777778 | 1.544974
2C-14 | 1 | 22.6 | 153.54 | 3.466 | 5.83 | 6.33 | 1.820106 | 1.528513
2C-14 | 1 | 22.6 | 153.54 | 3.466 | 5.83 | 6.33 | 1.862434 | 1.497942
2C-14 | 1 | 22.6 | 153.54 | 3.466 | 5.83 | 6.33 | 1.904762 | 1.455614
2C-14 | 1 | 22.6 | 153.54 | 3.466 | 5.83 | 6.33 | 1.94709 | 1.443857
2C-14 | 1 | 22.6 | 153.54 | 3.466 | 5.83 | 6.33 | 1.989418 | 1.387419
2C-14 | 1 | 22.6 | 153.54 | 3.466 | 5.83 | 6.33 | 2.031746 | 1.382716
2C-14 | 1 | 22.6 | 153.54 | 3.466 | 5.83 | 6.33 | 2.074074 | 1.333333
2C-14 | 1 | 22.6 | 153.54 | 3.466 | 5.83 | 6.33 | 2.116402 | 1.286302
2C-14 | 1 | 22.6 | 153.54 | 3.466 | 5.83 | 6.33 | 2.15873 | 1.248677
2C-14 | 1 | 22.6 | 153.54 | 3.466 | 5.83 | 6.33 | 2.201058 | 1.211052
2C-14 | 1 | 22.6 | 153.54 | 3.466 | 5.83 | 6.33 | 2.243386 | 1.168724
2C-14 | 1 | 22.6 | 153.54 | 3.466 | 5.83 | 6.33 | 2.285714 | 1.124045
2C-14 | 1 | 22.6 | 153.54 | 3.466 | 5.83 | 6.33 | 2.328042 | 1.077014
2C-14 | 1 | 22.6 | 153.54 | 3.466 | 5.83 | 6.33 | 2.37037 | 1.039389
2C-14 | 1 | 22.6 | 153.54 | 3.466 | 5.83 | 6.33 | 2.412698 | 0.9853028
2C-14 | 1 | 22.6 | 153.54 | 3.466 | 5.83 | 6.33 | 2.455026 | 0.9406232
2C-14 | 1 | 22.6 | 153.54 | 3.466 | 5.83 | 6.33 | 2.497354 | 0.8888889
2C-14 | 1 | 22.6 | 153.54 | 3.466 | 5.83 | 6.33 | 2.539683 | 0.8418577
2C-14 | 1 | 22.6 | 153.54 | 3.466 | 5.83 | 6.33 | 2.582011 | 0.7948266
2C-14 | 1 | 22.6 | 153.54 | 3.466 | 5.83 | 6.33 | 2.624339 | 0.7407407
2C-14 | 1 | 22.6 | 153.54 | 3.466 | 5.83 | 6.33 | 2.666667 | 0.6984127
2C-14 | 1 | 22.6 | 153.54 | 3.466 | 5.83 | 6.33 | 2.708995 | 0.6584362
2C-14 | 1 | 22.6 | 153.54 | 3.466 | 5.83 | 6.33 | 2.751323 | 0.6137566
2C-14 | 1 | 22.6 | 153.54 | 3.466 | 5.83 | 6.33 | 2.793651 | 0.5714286
2C-14 | 1 | 22.6 | 153.54 | 3.466 | 5.83 | 6.33 | 2.835979 | 0.5338036
2C-14 | 1 | 22.6 | 153.54 | 3.466 | 5.83 | 6.33 | 2.878307 | 0.4914756
2C-14 | 1 | 22.6 | 153.54 | 3.466 | 5.83 | 6.33 | 2.920635 | 0.4444444
2C-14 | 1 | 22.6 | 153.54 | 3.466 | 5.83 | 6.33 | 2.962963 | 0.3950617
2C-14 | 1 | 22.6 | 153.54 | 3.466 | 5.83 | 6.33 | 3.005291 | 0.3833039
2C-14 | 1 | 22.6 | 153.54 | 3.466 | 5.83 | 6.33 | 3.047619 | 0.3339212
2C-14 | 1 | 22.6 | 153.54 | 3.466 | 5.83 | 6.33 | 3.089947 | 0.3221634
2C-14 | 1 | 22.6 | 153.54 | 3.466 | 5.83 | 6.33 | 3.132275 | 0.2704292
2C-14 | 1 | 22.6 | 153.54 | 3.466 | 5.83 | 6.33 | 3.174603 | 0.2539683
2C-14 | 1 | 22.6 | 153.54 | 3.466 | 5.83 | 6.33 | 3.216931 | 0.2398589
2C-14 | 1 | 22.6 | 153.54 | 3.466 | 5.83 | 6.33 | 3.259259 | 0.2069371
2C-14 | 1 | 22.6 | 153.54 | 3.466 | 5.83 | 6.33 | 3.301587 | 0.1787184
2C-14 | 1 | 22.6 | 153.54 | 3.466 | 5.83 | 6.33 | 3.343915 | 0.1575544
2C-14 | 1 | 22.6 | 153.54 | 3.466 | 5.83 | 6.33 | 3.386243 | 0.1363904
2C-14 | 1 | 22.6 | 153.54 | 3.466 | 5.83 | 6.33 | 3.428571 | 0.1269841
2C-14 | 1 | 22.6 | 153.54 | 3.466 | 5.83 | 6.33 | 3.470899 | 0.1058201
2C-14 | 1 | 22.6 | 153.54 | 3.466 | 5.83 | 6.33 | 3.513228 | 0.09641387
2C-14 | 1 | 22.6 | 153.54 | 3.466 | 5.83 | 6.33 | 3.555556 | 0.0728983
2C-14 | 1 | 22.6 | 153.54 | 3.466 | 5.83 | 6.33 | 3.597884 | 0.06349206
2C-14 | 1 | 22.6 | 153.54 | 3.466 | 5.83 | 6.33 | 3.640212 | 0.05173427
2C-14 | 1 | 22.6 | 153.54 | 3.466 | 5.83 | 6.33 | 3.68254 | 0.05408583
2C-14 | 1 | 22.6 | 153.54 | 3.466 | 5.83 | 6.33 | 3.724868 | 0.04232804
2C-14 | 1 | 22.6 | 153.54 | 3.466 | 5.83 | 6.33 | 3.767196 | 0.03292181
2C-14 | 1 | 22.6 | 153.54 | 3.466 | 5.83 | 6.33 | 3.809524 | 0.03057025
2C-14 | 1 | 22.6 | 153.54 | 3.466 | 5.83 | 6.33 | 3.851852 | 0.03057025
2C-14 | 1 | 22.6 | 153.54 | 3.466 | 5.83 | 6.33 | 3.89418 | 0.03057025
2C-14 | 1 | 22.6 | 153.54 | 3.466 | 5.83 | 6.33 | 3.936508 | 0.03057025
2C-14 | 1 | 22.6 | 153.54 | 3.466 | 5.83 | 6.33 | 4.021164 | 0.03997648
2C-14 | 1 | 22.6 | 153.54 | 3.466 | 5.83 | 6.33 | 4.063492 | 0.04232804
2C-14 | 1 | 22.6 | 153.54 | 3.466 | 5.83 | 6.33 | 4.10582 | 0.05408583
2C-14 | 1 | 22.6 | 153.54 | 3.466 | 5.83 | 6.33 | 4.148148 | 0.06114051
2C-14 | 1 | 22.6 | 153.54 | 3.466 | 5.83 | 6.33 | 4.190476 | 0.07524985
2C-14 | 1 | 22.6 | 153.54 | 3.466 | 5.83 | 6.33 | 4.232804 | 0.08700764
2C-14 | 1 | 22.6 | 153.54 | 3.466 | 5.83 | 6.33 | 4.275132 | 0.09406232
2C-14 | 1 | 22.6 | 153.54 | 3.466 | 5.83 | 6.33 | 4.31746 | 0.1152263
2C-14 | 1 | 22.6 | 153.54 | 3.466 | 5.83 | 6.33 | 4.359788 | 0.1410935
2C-14 | 1 | 22.6 | 153.54 | 3.466 | 5.83 | 6.33 | 4.402116 | 0.1716637
2C-14 | 1 | 22.6 | 153.54 | 3.466 | 5.83 | 6.33 | 4.444444 | 0.1881246
2C-14 | 1 | 22.6 | 153.54 | 3.466 | 5.83 | 6.33 | 4.486772 | 0.2375073
2C-14 | 1 | 22.6 | 153.54 | 3.466 | 5.83 | 6.33 | 4.529101 | 0.2492651
2C-14 | 1 | 22.6 | 153.54 | 3.466 | 5.83 | 6.33 | 4.571429 | 0.2986479
2C-14 | 1 | 22.6 | 153.54 | 3.466 | 5.83 | 6.33 | 4.613757 | 0.3127572
2C-14 | 1 | 22.6 | 153.54 | 3.466 | 5.83 | 6.33 | 4.656085 | 0.3621399
2C-14 | 1 | 22.6 | 153.54 | 3.466 | 5.83 | 6.33 | 4.698413 | 0.4068195
2C-14 | 1 | 22.6 | 153.54 | 3.466 | 5.83 | 6.33 | 4.740741 | 0.4491476
2C-14 | 1 | 22.6 | 153.54 | 3.466 | 5.83 | 6.33 | 4.783069 | 0.4867725
2C-14 | 1 | 22.6 | 153.54 | 3.466 | 5.83 | 6.33 | 4.825397 | 0.5432099
2C-14 | 1 | 22.6 | 153.54 | 3.466 | 5.83 | 6.33 | 4.867725 | 0.5855379
2C-14 | 1 | 22.6 | 153.54 | 3.466 | 5.83 | 6.33 | 4.910053 | 0.6349206
2C-14 | 1 | 22.6 | 153.54 | 3.466 | 5.83 | 6.33 | 4.952381 | 0.6748971
2C-14 | 1 | 22.6 | 153.54 | 3.466 | 5.83 | 6.33 | 4.994709 | 0.7172252
2C-14 | 1 | 22.6 | 153.54 | 3.466 | 5.83 | 6.33 | 5.037037 | 0.7689594
2C-14 | 1 | 22.6 | 153.54 | 3.466 | 5.83 | 6.33 | 5.079365 | 0.8089359
2C-14 | 1 | 22.6 | 153.54 | 3.466 | 5.83 | 6.33 | 5.121693 | 0.851264
2C-14 | 1 | 22.6 | 153.54 | 3.466 | 5.83 | 6.33 | 5.164021 | 0.8865373
2C-14 | 1 | 22.6 | 153.54 | 3.466 | 5.83 | 6.33 | 5.206349 | 0.9265138
2C-14 | 1 | 22.6 | 153.54 | 3.466 | 5.83 | 6.33 | 5.248677 | 0.9688419
2C-14 | 1 | 22.6 | 153.54 | 3.466 | 5.83 | 6.33 | 5.291005 | 1.013521
2C-14 | 1 | 22.6 | 153.54 | 3.466 | 5.83 | 6.33 | 5.333333 | 1.058201
2C-14 | 1 | 22.6 | 153.54 | 3.466 | 5.83 | 6.33 | 5.375661 | 1.102881
2C-14 | 1 | 22.6 | 153.54 | 3.466 | 5.83 | 6.33 | 5.417989 | 1.149912
2C-14 | 1 | 22.6 | 153.54 | 3.466 | 5.83 | 6.33 | 5.460317 | 1.168724
2C-14 | 1 | 22.6 | 153.54 | 3.466 | 5.83 | 6.33 | 5.502646 | 1.201646
2C-14 | 1 | 22.6 | 153.54 | 3.466 | 5.83 | 6.33 | 5.544974 | 1.25338
2C-14 | 1 | 22.6 | 153.54 | 3.466 | 5.83 | 6.33 | 5.587302 | 1.272193
2C-14 | 1 | 22.6 | 153.54 | 3.466 | 5.83 | 6.33 | 5.62963 | 1.312169
2C-14 | 1 | 22.6 | 153.54 | 3.466 | 5.83 | 6.33 | 5.671958 | 1.340388
2C-14 | 1 | 22.6 | 153.54 | 3.466 | 5.83 | 6.33 | 5.714286 | 1.378013
2C-14 | 1 | 22.6 | 153.54 | 3.466 | 5.83 | 6.33 | 5.756614 | 1.392122
2C-14 | 1 | 22.6 | 153.54 | 3.466 | 5.83 | 6.33 | 5.798942 | 1.436802
2C-14 | 1 | 22.6 | 153.54 | 3.466 | 5.83 | 6.33 | 5.84127 | 1.462669
2C-14 | 1 | 22.6 | 153.54 | 3.466 | 5.83 | 6.33 | 5.883598 | 1.476778
2C-14 | 1 | 22.6 | 153.54 | 3.466 | 5.83 | 6.33 | 5.925926 | 1.504997
2C-14 | 1 | 22.6 | 153.54 | 3.466 | 5.83 | 6.33 | 5.968254 | 1.530864
2C-14 | 1 | 22.6 | 153.54 | 3.466 | 5.83 | 6.33 | 6.010582 | 1.55438
2C-14 | 1 | 22.6 | 153.54 | 3.466 | 5.83 | 6.33 | 6.05291 | 1.580247
2C-14 | 1 | 22.6 | 153.54 | 3.466 | 5.83 | 6.33 | 6.095238 | 1.596708
2C-14 | 1 | 22.6 | 153.54 | 3.466 | 5.83 | 6.33 | 6.137566 | 1.617872
2C-14 | 1 | 22.6 | 153.54 | 3.466 | 5.83 | 6.33 | 6.179894 | 1.639036
2C-14 | 1 | 22.6 | 153.54 | 3.466 | 5.83 | 6.33 | 6.222222 | 1.662551
2C-14 | 1 | 22.6 | 153.54 | 3.466 | 5.83 | 6.33 | 6.26455 | 1.679012
2C-14 | 1 | 22.6 | 153.54 | 3.466 | 5.83 | 6.33 | 6.306878 | 1.688419
2C-14 | 1 | 22.6 | 153.54 | 3.466 | 5.83 | 6.33 | 6.349206 | 1.716637
2C-14 | 1 | 22.6 | 153.54 | 3.466 | 5.83 | 6.33 | 6.391534 | 1.730747
2C-14 | 1 | 22.6 | 153.54 | 3.466 | 5.83 | 6.33 | 6.433862 | 1.747208
2C-14 | 1 | 22.6 | 153.54 | 3.466 | 5.83 | 6.33 | 6.47619 | 1.754262
2C-14 | 1 | 22.6 | 153.54 | 3.466 | 5.83 | 6.33 | 6.518519 | 1.775426
2C-14 | 1 | 22.6 | 153.54 | 3.466 | 5.83 | 6.33 | 6.560847 | 1.789536
2C-14 | 1 | 22.6 | 153.54 | 3.466 | 5.83 | 6.33 | 6.603175 | 1.798942
2C-14 | 1 | 22.6 | 153.54 | 3.466 | 5.83 | 6.33 | 6.645503 | 1.808348
2C-14 | 1 | 22.6 | 153.54 | 3.466 | 5.83 | 6.33 | 6.687831 | 1.820106
2C-14 | 1 | 22.6 | 153.54 | 3.466 | 5.83 | 6.33 | 6.730159 | 1.829512
2C-14 | 1 | 22.6 | 153.54 | 3.466 | 5.83 | 6.33 | 6.772487 | 1.84127
2C-14 | 1 | 22.6 | 153.54 | 3.466 | 5.83 | 6.33 | 6.814815 | 1.853028
2C-14 | 1 | 22.6 | 153.54 | 3.466 | 5.83 | 6.33 | 6.857143 | 1.855379
2C-14 | 1 | 22.6 | 153.54 | 3.466 | 5.83 | 6.33 | 6.899471 | 1.867137
2C-14 | 1 | 22.6 | 153.54 | 3.466 | 5.83 | 6.33 | 6.941799 | 1.874192
2C-14 | 1 | 22.6 | 153.54 | 3.466 | 5.83 | 6.33 | 6.984127 | 1.87184
2C-14 | 1 | 22.6 | 153.54 | 3.466 | 5.83 | 6.33 | 7.026455 | 1.883598
2C-14 | 1 | 22.6 | 153.54 | 3.466 | 5.83 | 6.33 | 7.068783 | 1.895356
2C-14 | 1 | 22.6 | 153.54 | 3.466 | 5.83 | 6.33 | 7.111111 | 1.895356
2C-14 | 1 | 22.6 | 153.54 | 3.466 | 5.83 | 6.33 | 7.153439 | 1.893004
2C-14 | 1 | 22.6 | 153.54 | 3.466 | 5.83 | 6.33 | 7.195767 | 1.893004
2C-14 | 1 | 22.6 | 153.54 | 3.466 | 5.83 | 6.33 | 7.238095 | 1.900059
2C-14 | 1 | 22.6 | 153.54 | 3.466 | 5.83 | 6.33 | 7.280423 | 1.900059
2C-14 | 1 | 22.6 | 153.54 | 3.466 | 5.83 | 6.33 | 7.322751 | 1.900059
2C-14 | 1 | 22.6 | 153.54 | 3.466 | 5.83 | 6.33 | 7.365079 | 1.900059
2C-14 | 1 | 22.6 | 153.54 | 3.466 | 5.83 | 6.33 | 7.407407 | 1.900059
2C-14 | 1 | 22.6 | 153.54 | 3.466 | 5.83 | 6.33 | 7.449735 | 1.900059
2C-14 | 1 | 22.6 | 153.54 | 3.466 | 5.83 | 6.33 | 7.492063 | 1.900059
2C-14 | 1 | 22.6 | 153.54 | 3.466 | 5.83 | 6.33 | 7.534392 | 1.900059
2C-14 | 1 | 22.6 | 153.54 | 3.466 | 5.83 | 6.33 | 7.57672 | 1.900059
2C-14 | 1 | 22.6 | 153.54 | 3.466 | 5.83 | 6.33 | 7.619048 | 1.90241
2C-14 | 1 | 22.6 | 153.54 | 3.466 | 5.83 | 6.33 | 7.661376 | 1.91652
2C-14 | 1 | 22.6 | 153.54 | 3.466 | 5.83 | 6.33 | 7.703704 | 1.923574
2C-14 | 1 | 22.6 | 153.54 | 3.466 | 5.83 | 6.33 | 7.746032 | 1.949442
2C-14 | 1 | 22.6 | 153.54 | 3.466 | 5.83 | 6.33 | 7.78836 | 1.970606
2C-14 | 1 | 22.6 | 153.54 | 3.466 | 5.83 | 6.33 | 7.830688 | 1.996473
2C-14 | 0 | 22.6 | 153.54 | 3.466 | 5.83 | 6.33 | 0.04232804 | 2.081129
2C-14 | 0 | 22.6 | 153.54 | 3.466 | 5.83 | 6.33 | 0.08465608 | 2.139918
2C-14 | 0 | 22.6 | 153.54 | 3.466 | 5.83 | 6.33 | 0.1269841 | 2.182246
2C-14 | 0 | 22.6 | 153.54 | 3.466 | 5.83 | 6.33 | 0.1693122 | 2.224574
2C-14 | 0 | 22.6 | 153.54 | 3.466 | 5.83 | 6.33 | 0.2116402 | 2.26455
2C-14 | 0 | 22.6 | 153.54 | 3.466 | 5.83 | 6.33 | 0.2539683 | 2.306878
2C-14 | 0 | 22.6 | 153.54 | 3.466 | 5.83 | 6.33 | 0.2962963 | 2.346855
2C-14 | 0 | 22.6 | 153.54 | 3.466 | 5.83 | 6.33 | 0.3386243 | 2.389183
2C-14 | 0 | 22.6 | 153.54 | 3.466 | 5.83 | 6.33 | 0.3809524 | 2.433862
2C-14 | 0 | 22.6 | 153.54 | 3.466 | 5.83 | 6.33 | 0.4232804 | 2.483245
2C-14 | 0 | 22.6 | 153.54 | 3.466 | 5.83 | 6.33 | 0.4656085 | 2.530276
2C-14 | 0 | 22.6 | 153.54 | 3.466 | 5.83 | 6.33 | 0.5079365 | 2.577307
2C-14 | 0 | 22.6 | 153.54 | 3.466 | 5.83 | 6.33 | 0.5502646 | 2.624339
2C-14 | 0 | 22.6 | 153.54 | 3.466 | 5.83 | 6.33 | 0.5925926 | 2.669018
2C-14 | 0 | 22.6 | 153.54 | 3.466 | 5.83 | 6.33 | 0.6349206 | 2.708995
2C-14 | 0 | 22.6 | 153.54 | 3.466 | 5.83 | 6.33 | 0.6772487 | 2.748971
2C-14 | 0 | 22.6 | 153.54 | 3.466 | 5.83 | 6.33 | 0.7195767 | 2.796002
2C-14 | 0 | 22.6 | 153.54 | 3.466 | 5.83 | 6.33 | 0.7619048 | 2.847737
2C-14 | 0 | 22.6 | 153.54 | 3.466 | 5.83 | 6.33 | 0.8042328 | 2.892416
2C-14 | 0 | 22.6 | 153.54 | 3.466 | 5.83 | 6.33 | 0.8465608 | 2.960611
2C-14 | 0 | 22.6 | 153.54 | 3.466 | 5.83 | 6.33 | 0.8888889 | 3.026455
2C-14 | 0 | 22.6 | 153.54 | 3.466 | 5.83 | 6.33 | 0.9312169 | 3.097002
2C-14 | 0 | 22.6 | 153.54 | 3.466 | 5.83 | 6.33 | 0.973545 | 3.167549
2C-14 | 0 | 22.6 | 153.54 | 3.466 | 5.83 | 6.33 | 1.015873 | 3.216931
2C-14 | 0 | 22.6 | 153.54 | 3.466 | 5.83 | 6.33 | 1.058201 | 3.261611
2C-14 | 0 | 22.6 | 153.54 | 3.466 | 5.83 | 6.33 | 1.100529 | 3.308642
2C-14 | 0 | 22.6 | 153.54 | 3.466 | 5.83 | 6.33 | 1.142857 | 3.315697
2C-14 | 0 | 22.6 | 153.54 | 3.466 | 5.83 | 6.33 | 1.185185 | 3.367431
2C-14 | 0 | 22.6 | 153.54 | 3.466 | 5.83 | 6.33 | 1.227513 | 3.388595
2C-14 | 0 | 22.6 | 153.54 | 3.466 | 5.83 | 6.33 | 1.269841 | 3.435626
2C-14 | 0 | 22.6 | 153.54 | 3.466 | 5.83 | 6.33 | 1.312169 | 3.442681
2C-14 | 0 | 22.6 | 153.54 | 3.466 | 5.83 | 6.33 | 1.354497 | 3.482657
2C-14 | 0 | 22.6 | 153.54 | 3.466 | 5.83 | 6.33 | 1.396825 | 3.517931
2C-14 | 0 | 22.6 | 153.54 | 3.466 | 5.83 | 6.33 | 1.439153 | 3.536743
2C-14 | 0 | 22.6 | 153.54 | 3.466 | 5.83 | 6.33 | 1.481481 | 3.550852
2C-14 | 0 | 22.6 | 153.54 | 3.466 | 5.83 | 6.33 | 1.52381 | 3.574368
2C-14 | 0 | 22.6 | 153.54 | 3.466 | 5.83 | 6.33 | 1.566138 | 3.60729
2C-14 | 0 | 22.6 | 153.54 | 3.466 | 5.83 | 6.33 | 1.608466 | 3.628454
2C-14 | 0 | 22.6 | 153.54 | 3.466 | 5.83 | 6.33 | 1.650794 | 3.649618
2C-14 | 0 | 22.6 | 153.54 | 3.466 | 5.83 | 6.33 | 1.693122 | 3.677837
2C-14 | 0 | 22.6 | 153.54 | 3.466 | 5.83 | 6.33 | 1.73545 | 3.706055
2C-14 | 0 | 22.6 | 153.54 | 3.466 | 5.83 | 6.33 | 1.777778 | 3.727219
2C-14 | 0 | 22.6 | 153.54 | 3.466 | 5.83 | 6.33 | 1.820106 | 3.750735
2C-14 | 0 | 22.6 | 153.54 | 3.466 | 5.83 | 6.33 | 1.862434 | 3.769547
2C-14 | 0 | 22.6 | 153.54 | 3.466 | 5.83 | 6.33 | 1.904762 | 3.78836
2C-14 | 0 | 22.6 | 153.54 | 3.466 | 5.83 | 6.33 | 1.94709 | 3.809524
2C-14 | 0 | 22.6 | 153.54 | 3.466 | 5.83 | 6.33 | 1.989418 | 3.823633
2C-14 | 0 | 22.6 | 153.54 | 3.466 | 5.83 | 6.33 | 2.031746 | 3.840094
2C-14 | 0 | 22.6 | 153.54 | 3.466 | 5.83 | 6.33 | 2.074074 | 3.861258
2C-14 | 0 | 22.6 | 153.54 | 3.466 | 5.83 | 6.33 | 2.116402 | 3.882422
2C-14 | 0 | 22.6 | 153.54 | 3.466 | 5.83 | 6.33 | 2.15873 | 3.903586
2C-14 | 0 | 22.6 | 153.54 | 3.466 | 5.83 | 6.33 | 2.201058 | 3.927102
2C-14 | 0 | 22.6 | 153.54 | 3.466 | 5.83 | 6.33 | 2.243386 | 3.948266
2C-14 | 0 | 22.6 | 153.54 | 3.466 | 5.83 | 6.33 | 2.285714 | 3.96943
2C-14 | 0 | 22.6 | 153.54 | 3.466 | 5.83 | 6.33 | 2.328042 | 3.985891
2C-14 | 0 | 22.6 | 153.54 | 3.466 | 5.83 | 6.33 | 2.37037 | 4
2C-14 | 0 | 22.6 | 153.54 | 3.466 | 5.83 | 6.33 | 2.412698 | 4.018812
2C-14 | 0 | 22.6 | 153.54 | 3.466 | 5.83 | 6.33 | 2.455026 | 4.037625
2C-14 | 0 | 22.6 | 153.54 | 3.466 | 5.83 | 6.33 | 2.497354 | 4.063492
2C-14 | 0 | 22.6 | 153.54 | 3.466 | 5.83 | 6.33 | 2.539683 | 4.089359
2C-14 | 0 | 22.6 | 153.54 | 3.466 | 5.83 | 6.33 | 2.582011 | 4.101117
2C-14 | 0 | 22.6 | 153.54 | 3.466 | 5.83 | 6.33 | 2.624339 | 4.115226
2C-14 | 0 | 22.6 | 153.54 | 3.466 | 5.83 | 6.33 | 2.666667 | 4.138742
2C-14 | 0 | 22.6 | 153.54 | 3.466 | 5.83 | 6.33 | 2.708995 | 4.145797
2C-14 | 0 | 22.6 | 153.54 | 3.466 | 5.83 | 6.33 | 2.751323 | 4.169312
2C-14 | 0 | 22.6 | 153.54 | 3.466 | 5.83 | 6.33 | 2.793651 | 4.188125
2C-14 | 0 | 22.6 | 153.54 | 3.466 | 5.83 | 6.33 | 2.835979 | 4.202234
2C-14 | 0 | 22.6 | 153.54 | 3.466 | 5.83 | 6.33 | 2.878307 | 4.213992
2C-14 | 0 | 22.6 | 153.54 | 3.466 | 5.83 | 6.33 | 2.920635 | 4.235156
2C-14 | 0 | 22.6 | 153.54 | 3.466 | 5.83 | 6.33 | 2.962963 | 4.24221
2C-14 | 0 | 22.6 | 153.54 | 3.466 | 5.83 | 6.33 | 3.005291 | 4.265726
2C-14 | 0 | 22.6 | 153.54 | 3.466 | 5.83 | 6.33 | 3.047619 | 4.275132
2C-14 | 0 | 22.6 | 153.54 | 3.466 | 5.83 | 6.33 | 3.089947 | 4.284539
2C-14 | 0 | 22.6 | 153.54 | 3.466 | 5.83 | 6.33 | 3.132275 | 4.305703
2C-14 | 0 | 22.6 | 153.54 | 3.466 | 5.83 | 6.33 | 3.174603 | 4.31746
2C-14 | 0 | 22.6 | 153.54 | 3.466 | 5.83 | 6.33 | 3.216931 | 4.329218
2C-14 | 0 | 22.6 | 153.54 | 3.466 | 5.83 | 6.33 | 3.259259 | 4.338624
2C-14 | 0 | 22.6 | 153.54 | 3.466 | 5.83 | 6.33 | 3.301587 | 4.348031
2C-14 | 0 | 22.6 | 153.54 | 3.466 | 5.83 | 6.33 | 3.343915 | 4.359788
2C-14 | 0 | 22.6 | 153.54 | 3.466 | 5.83 | 6.33 | 3.386243 | 4.369195
2C-14 | 0 | 22.6 | 153.54 | 3.466 | 5.83 | 6.33 | 3.428571 | 4.380952
2C-14 | 0 | 22.6 | 153.54 | 3.466 | 5.83 | 6.33 | 3.470899 | 4.39271
2C-14 | 0 | 22.6 | 153.54 | 3.466 | 5.83 | 6.33 | 3.513228 | 4.395062
2C-14 | 0 | 22.6 | 153.54 | 3.466 | 5.83 | 6.33 | 3.555556 | 4.404468
2C-14 | 0 | 22.6 | 153.54 | 3.466 | 5.83 | 6.33 | 3.597884 | 4.411523
2C-14 | 0 | 22.6 | 153.54 | 3.466 | 5.83 | 6.33 | 3.640212 | 4.42328
2C-14 | 0 | 22.6 | 153.54 | 3.466 | 5.83 | 6.33 | 3.68254 | 4.430335
2C-14 | 0 | 22.6 | 153.54 | 3.466 | 5.83 | 6.33 | 3.724868 | 4.435038
2C-14 | 0 | 22.6 | 153.54 | 3.466 | 5.83 | 6.33 | 3.767196 | 4.432687
2C-14 | 0 | 22.6 | 153.54 | 3.466 | 5.83 | 6.33 | 3.809524 | 4.444444
2C-14 | 0 | 22.6 | 153.54 | 3.466 | 5.83 | 6.33 | 3.851852 | 4.446796
2C-14 | 0 | 22.6 | 153.54 | 3.466 | 5.83 | 6.33 | 3.89418 | 4.456202
2C-14 | 0 | 22.6 | 153.54 | 3.466 | 5.83 | 6.33 | 3.936508 | 4.456202
2C-14 | 0 | 22.6 | 153.54 | 3.466 | 5.83 | 6.33 | 3.978836 | 4.451499
2C-14 | 0 | 22.6 | 153.54 | 3.466 | 5.83 | 6.33 | 4.021164 | 4.456202
2C-14 | 0 | 22.6 | 153.54 | 3.466 | 5.83 | 6.33 | 4.063492 | 4.453851
2C-14 | 0 | 22.6 | 153.54 | 3.466 | 5.83 | 6.33 | 4.10582 | 4.456202
2C-14 | 0 | 22.6 | 153.54 | 3.466 | 5.83 | 6.33 | 4.148148 | 4.456202
2C-14 | 0 | 22.6 | 153.54 | 3.466 | 5.83 | 6.33 | 4.190476 | 4.456202
2C-14 | 0 | 22.6 | 153.54 | 3.466 | 5.83 | 6.33 | 4.232804 | 4.451499
2C-14 | 0 | 22.6 | 153.54 | 3.466 | 5.83 | 6.33 | 4.275132 | 4.444444
2C-14 | 0 | 22.6 | 153.54 | 3.466 | 5.83 | 6.33 | 4.31746 | 4.442093
2C-14 | 0 | 22.6 | 153.54 | 3.466 | 5.83 | 6.33 | 4.359788 | 4.432687
2C-14 | 0 | 22.6 | 153.54 | 3.466 | 5.83 | 6.33 | 4.402116 | 4.435038
2C-14 | 0 | 22.6 | 153.54 | 3.466 | 5.83 | 6.33 | 4.444444 | 4.427984
2C-14 | 0 | 22.6 | 153.54 | 3.466 | 5.83 | 6.33 | 4.486772 | 4.42328
2C-14 | 0 | 22.6 | 153.54 | 3.466 | 5.83 | 6.33 | 4.529101 | 4.411523
2C-14 | 0 | 22.6 | 153.54 | 3.466 | 5.83 | 6.33 | 4.571429 | 4.413874
2C-14 | 0 | 22.6 | 153.54 | 3.466 | 5.83 | 6.33 | 4.613757 | 4.402116
2C-14 | 0 | 22.6 | 153.54 | 3.466 | 5.83 | 6.33 | 4.656085 | 4.390359
2C-14 | 0 | 22.6 | 153.54 | 3.466 | 5.83 | 6.33 | 4.698413 | 4.380952
2C-14 | 0 | 22.6 | 153.54 | 3.466 | 5.83 | 6.33 | 4.740741 | 4.369195
2C-14 | 0 | 22.6 | 153.54 | 3.466 | 5.83 | 6.33 | 4.783069 | 4.36214
2C-14 | 0 | 22.6 | 153.54 | 3.466 | 5.83 | 6.33 | 4.825397 | 4.348031
2C-14 | 0 | 22.6 | 153.54 | 3.466 | 5.83 | 6.33 | 4.867725 | 4.340976
2C-14 | 0 | 22.6 | 153.54 | 3.466 | 5.83 | 6.33 | 4.910053 | 4.326867
2C-14 | 0 | 22.6 | 153.54 | 3.466 | 5.83 | 6.33 | 4.952381 | 4.315109
2C-14 | 0 | 22.6 | 153.54 | 3.466 | 5.83 | 6.33 | 4.994709 | 4.305703
2C-14 | 0 | 22.6 | 153.54 | 3.466 | 5.83 | 6.33 | 5.037037 | 4.298648
2C-14 | 0 | 22.6 | 153.54 | 3.466 | 5.83 | 6.33 | 5.079365 | 4.279835
2C-14 | 0 | 22.6 | 153.54 | 3.466 | 5.83 | 6.33 | 5.121693 | 4.263374
2C-14 | 0 | 22.6 | 153.54 | 3.466 | 5.83 | 6.33 | 5.164021 | 4.25632
2C-14 | 0 | 22.6 | 153.54 | 3.466 | 5.83 | 6.33 | 5.206349 | 4.232804
2C-14 | 0 | 22.6 | 153.54 | 3.466 | 5.83 | 6.33 | 5.248677 | 4.223398
2C-14 | 0 | 22.6 | 153.54 | 3.466 | 5.83 | 6.33 | 5.291005 | 4.202234
2C-14 | 0 | 22.6 | 153.54 | 3.466 | 5.83 | 6.33 | 5.333333 | 4.192828
2C-14 | 0 | 22.6 | 153.54 | 3.466 | 5.83 | 6.33 | 5.375661 | 4.166961
2C-14 | 0 | 22.6 | 153.54 | 3.466 | 5.83 | 6.33 | 5.417989 | 4.148148
2C-14 | 0 | 22.6 | 153.54 | 3.466 | 5.83 | 6.33 | 5.460317 | 4.138742
2C-14 | 0 | 22.6 | 153.54 | 3.466 | 5.83 | 6.33 | 5.502646 | 4.117578
2C-14 | 0 | 22.6 | 153.54 | 3.466 | 5.83 | 6.33 | 5.544974 | 4.094062
2C-14 | 0 | 22.6 | 153.54 | 3.466 | 5.83 | 6.33 | 5.587302 | 4.072898
2C-14 | 0 | 22.6 | 153.54 | 3.466 | 5.83 | 6.33 | 5.62963 | 4.051734
2C-14 | 0 | 22.6 | 153.54 | 3.466 | 5.83 | 6.33 | 5.671958 | 4.03057
2C-14 | 0 | 22.6 | 153.54 | 3.466 | 5.83 | 6.33 | 5.714286 | 4.009406
2C-14 | 0 | 22.6 | 153.54 | 3.466 | 5.83 | 6.33 | 5.756614 | 3.988242
2C-14 | 0 | 22.6 | 153.54 | 3.466 | 5.83 | 6.33 | 5.798942 | 3.96943
2C-14 | 0 | 22.6 | 153.54 | 3.466 | 5.83 | 6.33 | 5.84127 | 3.948266
2C-14 | 0 | 22.6 | 153.54 | 3.466 | 5.83 | 6.33 | 5.883598 | 3.927102
2C-14 | 0 | 22.6 | 153.54 | 3.466 | 5.83 | 6.33 | 5.925926 | 3.903586
2C-14 | 0 | 22.6 | 153.54 | 3.466 | 5.83 | 6.33 | 5.968254 | 3.877719
2C-14 | 0 | 22.6 | 153.54 | 3.466 | 5.83 | 6.33 | 6.010582 | 3.856555
2C-14 | 0 | 22.6 | 153.54 | 3.466 | 5.83 | 6.33 | 6.05291 | 3.830688
2C-14 | 0 | 22.6 | 153.54 | 3.466 | 5.83 | 6.33 | 6.095238 | 3.807172
2C-14 | 0 | 22.6 | 153.54 | 3.466 | 5.83 | 6.33 | 6.137566 | 3.786008
2C-14 | 0 | 22.6 | 153.54 | 3.466 | 5.83 | 6.33 | 6.179894 | 3.762493
2C-14 | 0 | 22.6 | 153.54 | 3.466 | 5.83 | 6.33 | 6.222222 | 3.741329
2C-14 | 0 | 22.6 | 153.54 | 3.466 | 5.83 | 6.33 | 6.26455 | 3.722516
2C-14 | 0 | 22.6 | 153.54 | 3.466 | 5.83 | 6.33 | 6.306878 | 3.703704
2C-14 | 0 | 22.6 | 153.54 | 3.466 | 5.83 | 6.33 | 6.349206 | 3.687243
2C-14 | 0 | 22.6 | 153.54 | 3.466 | 5.83 | 6.33 | 6.391534 | 3.666079
2C-14 | 0 | 22.6 | 153.54 | 3.466 | 5.83 | 6.33 | 6.433862 | 3.642563
2C-14 | 0 | 22.6 | 153.54 | 3.466 | 5.83 | 6.33 | 6.47619 | 3.609641
2C-14 | 0 | 22.6 | 153.54 | 3.466 | 5.83 | 6.33 | 6.518519 | 3.588477
2C-14 | 0 | 22.6 | 153.54 | 3.466 | 5.83 | 6.33 | 6.560847 | 3.550852
2C-14 | 0 | 22.6 | 153.54 | 3.466 | 5.83 | 6.33 | 6.603175 | 3.53204
2C-14 | 0 | 22.6 | 153.54 | 3.466 | 5.83 | 6.33 | 6.645503 | 3.517931
2C-14 | 0 | 22.6 | 153.54 | 3.466 | 5.83 | 6.33 | 6.687831 | 3.494415
2C-14 | 0 | 22.6 | 153.54 | 3.466 | 5.83 | 6.33 | 6.730159 | 3.461493
2C-14 | 0 | 22.6 | 153.54 | 3.466 | 5.83 | 6.33 | 6.772487 | 3.423868
2C-14 | 0 | 22.6 | 153.54 | 3.466 | 5.83 | 6.33 | 6.814815 | 3.409759
2C-14 | 0 | 22.6 | 153.54 | 3.466 | 5.83 | 6.33 | 6.857143 | 3.372134
2C-14 | 0 | 22.6 | 153.54 | 3.466 | 5.83 | 6.33 | 6.899471 | 3.346267
2C-14 | 0 | 22.6 | 153.54 | 3.466 | 5.83 | 6.33 | 6.941799 | 3.294533
2C-14 | 0 | 22.6 | 153.54 | 3.466 | 5.83 | 6.33 | 6.984127 | 3.280423
2C-14 | 0 | 22.6 | 153.54 | 3.466 | 5.83 | 6.33 | 7.026455 | 3.242798
2C-14 | 0 | 22.6 | 153.54 | 3.466 | 5.83 | 6.33 | 7.068783 | 3.198119
2C-14 | 0 | 22.6 | 153.54 | 3.466 | 5.83 | 6.33 | 7.111111 | 3.155791
2C-14 | 0 | 22.6 | 153.54 | 3.466 | 5.83 | 6.33 | 7.153439 | 3.111111
2C-14 | 0 | 22.6 | 153.54 | 3.466 | 5.83 | 6.33 | 7.195767 | 3.057025
2C-14 | 0 | 22.6 | 153.54 | 3.466 | 5.83 | 6.33 | 7.238095 | 3.009994
2C-14 | 0 | 22.6 | 153.54 | 3.466 | 5.83 | 6.33 | 7.280423 | 2.948854
2C-14 | 0 | 22.6 | 153.54 | 3.466 | 5.83 | 6.33 | 7.322751 | 2.908877
2C-14 | 0 | 22.6 | 153.54 | 3.466 | 5.83 | 6.33 | 7.365079 | 2.847737
2C-14 | 0 | 22.6 | 153.54 | 3.466 | 5.83 | 6.33 | 7.407407 | 2.788948
2C-14 | 0 | 22.6 | 153.54 | 3.466 | 5.83 | 6.33 | 7.449735 | 2.744268
2C-14 | 0 | 22.6 | 153.54 | 3.466 | 5.83 | 6.33 | 7.492063 | 2.687831
2C-14 | 0 | 22.6 | 153.54 | 3.466 | 5.83 | 6.33 | 7.534392 | 2.638448
2C-14 | 0 | 22.6 | 153.54 | 3.466 | 5.83 | 6.33 | 7.57672 | 2.591417
2C-14 | 0 | 22.6 | 153.54 | 3.466 | 5.83 | 6.33 | 7.619048 | 2.537331
2C-14 | 0 | 22.6 | 153.54 | 3.466 | 5.83 | 6.33 | 7.661376 | 2.492651
2C-14 | 0 | 22.6 | 153.54 | 3.466 | 5.83 | 6.33 | 7.703704 | 2.452675
2C-14 | 0 | 22.6 | 153.54 | 3.466 | 5.83 | 6.33 | 7.746032 | 2.403292
2C-14 | 0 | 22.6 | 153.54 | 3.466 | 5.83 | 6.33 | 7.78836 | 2.325691
2C-14 | 0 | 22.6 | 153.54 | 3.466 | 5.83 | 6.33 | 7.830688 | 2.245738
2C-14 | 0 | 22.6 | 153.54 | 3.466 | 5.83 | 6.33 | 7.873016 | 2.118754
2C-15 | 1 | 22.83 | 150.4 | 3.444 | 5.83 | 6.33 | 0.1269841 | 1.989418
2C-15 | 1 | 22.83 | 150.4 | 3.444 | 5.83 | 6.33 | 0.1693122 | 1.97766
2C-15 | 1 | 22.83 | 150.4 | 3.444 | 5.83 | 6.33 | 0.2116402 | 1.975309
2C-15 | 1 | 22.83 | 150.4 | 3.444 | 5.83 | 6.33 | 0.2539683 | 1.965902
2C-15 | 1 | 22.83 | 150.4 | 3.444 | 5.83 | 6.33 | 0.2962963 | 1.972957
2C-15 | 1 | 22.83 | 150.4 | 3.444 | 5.83 | 6.33 | 0.3386243 | 1.975309
2C-15 | 1 | 22.83 | 150.4 | 3.444 | 5.83 | 6.33 | 0.3809524 | 1.951793
2C-15 | 1 | 22.83 | 150.4 | 3.444 | 5.83 | 6.33 | 0.4232804 | 1.940035
2C-15 | 1 | 22.83 | 150.4 | 3.444 | 5.83 | 6.33 | 0.4656085 | 1.956496
2C-15 | 1 | 22.83 | 150.4 | 3.444 | 5.83 | 6.33 | 0.5079365 | 1.958848
2C-15 | 1 | 22.83 | 150.4 | 3.444 | 5.83 | 6.33 | 0.5502646 | 1.956496
2C-15 | 1 | 22.83 | 150.4 | 3.444 | 5.83 | 6.33 | 0.5925926 | 1.94709
2C-15 | 1 | 22.83 | 150.4 | 3.444 | 5.83 | 6.33 | 0.6349206 | 1.935332
2C-15 | 1 | 22.83 | 150.4 | 3.444 | 5.83 | 6.33 | 0.6772487 | 1.937684
2C-15 | 1 | 22.83 | 150.4 | 3.444 | 5.83 | 6.33 | 0.7195767 | 1.925926
2C-15 | 1 | 22.83 | 150.4 | 3.444 | 5.83 | 6.33 | 0.7619048 | 1.914168
2C-15 | 1 | 22.83 | 150.4 | 3.444 | 5.83 | 6.33 | 0.8042328 | 1.91652
2C-15 | 1 | 22.83 | 150.4 | 3.444 | 5.83 | 6.33 | 0.8465608 | 1.904762
2C-15 | 1 | 22.83 | 150.4 | 3.444 | 5.83 | 6.33 | 0.8888889 | 1.893004
2C-15 | 1 | 22.83 | 150.4 | 3.444 | 5.83 | 6.33 | 0.9312169 | 1.885949
2C-15 | 1 | 22.83 | 150.4 | 3.444 | 5.83 | 6.33 | 0.973545 | 1.87184
2C-15 | 1 | 22.83 | 150.4 | 3.444 | 5.83 | 6.33 | 1.015873 | 1.874192
2C-15 | 1 | 22.83 | 150.4 | 3.444 | 5.83 | 6.33 | 1.058201 | 1.860082
2C-15 | 1 | 22.83 | 150.4 | 3.444 | 5.83 | 6.33 | 1.100529 | 1.853028
2C-15 | 1 | 22.83 | 150.4 | 3.444 | 5.83 | 6.33 | 1.142857 | 1.84127
2C-15 | 1 | 22.83 | 150.4 | 3.444 | 5.83 | 6.33 | 1.185185 | 1.831864
2C-15 | 1 | 22.83 | 150.4 | 3.444 | 5.83 | 6.33 | 1.227513 | 1.8107
2C-15 | 1 | 22.83 | 150.4 | 3.444 | 5.83 | 6.33 | 1.269841 | 1.801293
2C-15 | 1 | 22.83 | 150.4 | 3.444 | 5.83 | 6.33 | 1.312169 | 1.787184
2C-15 | 1 | 22.83 | 150.4 | 3.444 | 5.83 | 6.33 | 1.354497 | 1.780129
2C-15 | 1 | 22.83 | 150.4 | 3.444 | 5.83 | 6.33 | 1.396825 | 1.763668
2C-15 | 1 | 22.83 | 150.4 | 3.444 | 5.83 | 6.33 | 1.439153 | 1.744856
2C-15 | 1 | 22.83 | 150.4 | 3.444 | 5.83 | 6.33 | 1.481481 | 1.73545
2C-15 | 1 | 22.83 | 150.4 | 3.444 | 5.83 | 6.33 | 1.52381 | 1.714286
2C-15 | 1 | 22.83 | 150.4 | 3.444 | 5.83 | 6.33 | 1.566138 | 1.69077
2C-15 | 1 | 22.83 | 150.4 | 3.444 | 5.83 | 6.33 | 1.608466 | 1.667255
2C-15 | 1 | 22.83 | 150.4 | 3.444 | 5.83 | 6.33 | 1.650794 | 1.646091
2C-15 | 1 | 22.83 | 150.4 | 3.444 | 5.83 | 6.33 | 1.693122 | 1.627278
2C-15 | 1 | 22.83 | 150.4 | 3.444 | 5.83 | 6.33 | 1.73545 | 1.613169
2C-15 | 1 | 22.83 | 150.4 | 3.444 | 5.83 | 6.33 | 1.777778 | 1.592005
2C-15 | 1 | 22.83 | 150.4 | 3.444 | 5.83 | 6.33 | 1.820106 | 1.556731
2C-15 | 1 | 22.83 | 150.4 | 3.444 | 5.83 | 6.33 | 1.862434 | 1.516755
2C-15 | 1 | 22.83 | 150.4 | 3.444 | 5.83 | 6.33 | 1.904762 | 1.5097
2C-15 | 1 | 22.83 | 150.4 | 3.444 | 5.83 | 6.33 | 1.94709 | 1.457966
2C-15 | 1 | 22.83 | 150.4 | 3.444 | 5.83 | 6.33 | 1.989418 | 1.439153
2C-15 | 1 | 22.83 | 150.4 | 3.444 | 5.83 | 6.33 | 2.031746 | 1.389771
2C-15 | 1 | 22.83 | 150.4 | 3.444 | 5.83 | 6.33 | 2.074074 | 1.382716
2C-15 | 1 | 22.83 | 150.4 | 3.444 | 5.83 | 6.33 | 2.116402 | 1.333333
2C-15 | 1 | 22.83 | 150.4 | 3.444 | 5.83 | 6.33 | 2.15873 | 1.286302
2C-15 | 1 | 22.83 | 150.4 | 3.444 | 5.83 | 6.33 | 2.201058 | 1.251029
2C-15 | 1 | 22.83 | 150.4 | 3.444 | 5.83 | 6.33 | 2.243386 | 1.220459
2C-15 | 1 | 22.83 | 150.4 | 3.444 | 5.83 | 6.33 | 2.285714 | 1.182834
2C-15 | 1 | 22.83 | 150.4 | 3.444 | 5.83 | 6.33 | 2.328042 | 1.138154
2C-15 | 1 | 22.83 | 150.4 | 3.444 | 5.83 | 6.33 | 2.37037 | 1.091123
2C-15 | 1 | 22.83 | 150.4 | 3.444 | 5.83 | 6.33 | 2.412698 | 1.046443
2C-15 | 1 | 22.83 | 150.4 | 3.444 | 5.83 | 6.33 | 2.455026 | 0.9970606
2C-15 | 1 | 22.83 | 150.4 | 3.444 | 5.83 | 6.33 | 2.497354 | 0.9500294
2C-15 | 1 | 22.83 | 150.4 | 3.444 | 5.83 | 6.33 | 2.539683 | 0.9100529
2C-15 | 1 | 22.83 | 150.4 | 3.444 | 5.83 | 6.33 | 2.582011 | 0.8677249
2C-15 | 1 | 22.83 | 150.4 | 3.444 | 5.83 | 6.33 | 2.624339 | 0.8277484
2C-15 | 1 | 22.83 | 150.4 | 3.444 | 5.83 | 6.33 | 2.666667 | 0.7736626
2C-15 | 1 | 22.83 | 150.4 | 3.444 | 5.83 | 6.33 | 2.708995 | 0.7266314
2C-15 | 1 | 22.83 | 150.4 | 3.444 | 5.83 | 6.33 | 2.751323 | 0.6772487
2C-15 | 1 | 22.83 | 150.4 | 3.444 | 5.83 | 6.33 | 2.793651 | 0.6255144
2C-15 | 1 | 22.83 | 150.4 | 3.444 | 5.83 | 6.33 | 2.835979 | 0.5714286
2C-15 | 1 | 22.83 | 150.4 | 3.444 | 5.83 | 6.33 | 2.878307 | 0.5220459
2C-15 | 1 | 22.83 | 150.4 | 3.444 | 5.83 | 6.33 | 2.920635 | 0.4773663
2C-15 | 1 | 22.83 | 150.4 | 3.444 | 5.83 | 6.33 | 2.962963 | 0.4232804
2C-15 | 1 | 22.83 | 150.4 | 3.444 | 5.83 | 6.33 | 3.005291 | 0.3762493
2C-15 | 1 | 22.83 | 150.4 | 3.444 | 5.83 | 6.33 | 3.047619 | 0.3362728
2C-15 | 1 | 22.83 | 150.4 | 3.444 | 5.83 | 6.33 | 3.089947 | 0.2915932
2C-15 | 1 | 22.83 | 150.4 | 3.444 | 5.83 | 6.33 | 3.132275 | 0.2586714
2C-15 | 1 | 22.83 | 150.4 | 3.444 | 5.83 | 6.33 | 3.174603 | 0.2375073
2C-15 | 1 | 22.83 | 150.4 | 3.444 | 5.83 | 6.33 | 3.216931 | 0.1834215
2C-15 | 1 | 22.83 | 150.4 | 3.444 | 5.83 | 6.33 | 3.259259 | 0.1763668
2C-15 | 1 | 22.83 | 150.4 | 3.444 | 5.83 | 6.33 | 3.301587 | 0.1387419
2C-15 | 1 | 22.83 | 150.4 | 3.444 | 5.83 | 6.33 | 3.343915 | 0.1152263
2C-15 | 1 | 22.83 | 150.4 | 3.444 | 5.83 | 6.33 | 3.386243 | 0.09406232
2C-15 | 1 | 22.83 | 150.4 | 3.444 | 5.83 | 6.33 | 3.428571 | 0.07524985
2C-15 | 1 | 22.83 | 150.4 | 3.444 | 5.83 | 6.33 | 3.470899 | 0.05408583
2C-15 | 1 | 22.83 | 150.4 | 3.444 | 5.83 | 6.33 | 3.513228 | 0.04703116
2C-15 | 1 | 22.83 | 150.4 | 3.444 | 5.83 | 6.33 | 3.555556 | 0.03527337
2C-15 | 1 | 22.83 | 150.4 | 3.444 | 5.83 | 6.33 | 3.597884 | 0.03057025
2C-15 | 1 | 22.83 | 150.4 | 3.444 | 5.83 | 6.33 | 3.640212 | 0.03292181
2C-15 | 1 | 22.83 | 150.4 | 3.444 | 5.83 | 6.33 | 3.68254 | 0.03057025
2C-15 | 1 | 22.83 | 150.4 | 3.444 | 5.83 | 6.33 | 3.724868 | 0.03057025
2C-15 | 1 | 22.83 | 150.4 | 3.444 | 5.83 | 6.33 | 3.767196 | 0.03057025
2C-15 | 1 | 22.83 | 150.4 | 3.444 | 5.83 | 6.33 | 3.809524 | 0.03762493
2C-15 | 1 | 22.83 | 150.4 | 3.444 | 5.83 | 6.33 | 3.851852 | 0.04232804
2C-15 | 1 | 22.83 | 150.4 | 3.444 | 5.83 | 6.33 | 3.89418 | 0.05408583
2C-15 | 1 | 22.83 | 150.4 | 3.444 | 5.83 | 6.33 | 3.936508 | 0.05173427
2C-15 | 1 | 22.83 | 150.4 | 3.444 | 5.83 | 6.33 | 3.978836 | 0.05878895
2C-15 | 1 | 22.83 | 150.4 | 3.444 | 5.83 | 6.33 | 4.021164 | 0.0728983
2C-15 | 1 | 22.83 | 150.4 | 3.444 | 5.83 | 6.33 | 4.063492 | 0.08465608
2C-15 | 1 | 22.83 | 150.4 | 3.444 | 5.83 | 6.33 | 4.10582 | 0.09641387
2C-15 | 1 | 22.83 | 150.4 | 3.444 | 5.83 | 6.33 | 4.148148 | 0.1175779
2C-15 | 1 | 22.83 | 150.4 | 3.444 | 5.83 | 6.33 | 4.190476 | 0.1246326
2C-15 | 1 | 22.83 | 150.4 | 3.444 | 5.83 | 6.33 | 4.232804 | 0.1481481
2C-15 | 1 | 22.83 | 150.4 | 3.444 | 5.83 | 6.33 | 4.275132 | 0.1575544
2C-15 | 1 | 22.83 | 150.4 | 3.444 | 5.83 | 6.33 | 4.31746 | 0.1787184
2C-15 | 1 | 22.83 | 150.4 | 3.444 | 5.83 | 6.33 | 4.359788 | 0.1998824
2C-15 | 1 | 22.83 | 150.4 | 3.444 | 5.83 | 6.33 | 4.402116 | 0.2281011
2C-15 | 1 | 22.83 | 150.4 | 3.444 | 5.83 | 6.33 | 4.444444 | 0.2610229
2C-15 | 1 | 22.83 | 150.4 | 3.444 | 5.83 | 6.33 | 4.486772 | 0.2727807
2C-15 | 1 | 22.83 | 150.4 | 3.444 | 5.83 | 6.33 | 4.529101 | 0.303351
2C-15 | 1 | 22.83 | 150.4 | 3.444 | 5.83 | 6.33 | 4.571429 | 0.3386243
2C-15 | 1 | 22.83 | 150.4 | 3.444 | 5.83 | 6.33 | 4.613757 | 0.3833039
2C-15 | 1 | 22.83 | 150.4 | 3.444 | 5.83 | 6.33 | 4.656085 | 0.3950617
2C-15 | 1 | 22.83 | 150.4 | 3.444 | 5.83 | 6.33 | 4.698413 | 0.4420929
2C-15 | 1 | 22.83 | 150.4 | 3.444 | 5.83 | 6.33 | 4.740741 | 0.4844209
2C-15 | 1 | 22.83 | 150.4 | 3.444 | 5.83 | 6.33 | 4.783069 | 0.5291005
2C-15 | 1 | 22.83 | 150.4 | 3.444 | 5.83 | 6.33 | 4.825397 | 0.5831864
2C-15 | 1 | 22.83 | 150.4 | 3.444 | 5.83 | 6.33 | 4.867725 | 0.6255144
2C-15 | 1 | 22.83 | 150.4 | 3.444 | 5.83 | 6.33 | 4.910053 | 0.6866549
2C-15 | 1 | 22.83 | 150.4 | 3.444 | 5.83 | 6.33 | 4.952381 | 0.7266314
2C-15 | 1 | 22.83 | 150.4 | 3.444 | 5.83 | 6.33 | 4.994709 | 0.7901235
2C-15 | 1 | 22.83 | 150.4 | 3.444 | 5.83 | 6.33 | 5.037037 | 0.8606702
2C-15 | 1 | 22.83 | 150.4 | 3.444 | 5.83 | 6.33 | 5.079365 | 0.9006467
2C-15 | 1 | 22.83 | 150.4 | 3.444 | 5.83 | 6.33 | 5.121693 | 0.952381
2C-15 | 1 | 22.83 | 150.4 | 3.444 | 5.83 | 6.33 | 5.164021 | 1.004115
2C-15 | 1 | 22.83 | 150.4 | 3.444 | 5.83 | 6.33 | 5.206349 | 1.051146
2C-15 | 1 | 22.83 | 150.4 | 3.444 | 5.83 | 6.33 | 5.248677 | 1.093474
2C-15 | 1 | 22.83 | 150.4 | 3.444 | 5.83 | 6.33 | 5.291005 | 1.128748
2C-15 | 1 | 22.83 | 150.4 | 3.444 | 5.83 | 6.33 | 5.333333 | 1.156966
2C-15 | 1 | 22.83 | 150.4 | 3.444 | 5.83 | 6.33 | 5.375661 | 1.206349
2C-15 | 1 | 22.83 | 150.4 | 3.444 | 5.83 | 6.33 | 5.417989 | 1.255732
2C-15 | 1 | 22.83 | 150.4 | 3.444 | 5.83 | 6.33 | 5.460317 | 1.265138
2C-15 | 1 | 22.83 | 150.4 | 3.444 | 5.83 | 6.33 | 5.502646 | 1.314521
2C-15 | 1 | 22.83 | 150.4 | 3.444 | 5.83 | 6.33 | 5.544974 | 1.333333
2C-15 | 1 | 22.83 | 150.4 | 3.444 | 5.83 | 6.33 | 5.587302 | 1.380364
2C-15 | 1 | 22.83 | 150.4 | 3.444 | 5.83 | 6.33 | 5.62963 | 1.389771
2C-15 | 1 | 22.83 | 150.4 | 3.444 | 5.83 | 6.33 | 5.671958 | 1.427396
2C-15 | 1 | 22.83 | 150.4 | 3.444 | 5.83 | 6.33 | 5.714286 | 1.465021
2C-15 | 1 | 22.83 | 150.4 | 3.444 | 5.83 | 6.33 | 5.756614 | 1.481481
2C-15 | 1 | 22.83 | 150.4 | 3.444 | 5.83 | 6.33 | 5.798942 | 1.497942
2C-15 | 1 | 22.83 | 150.4 | 3.444 | 5.83 | 6.33 | 5.84127 | 1.519106
2C-15 | 1 | 22.83 | 150.4 | 3.444 | 5.83 | 6.33 | 5.883598 | 1.544974
2C-15 | 1 | 22.83 | 150.4 | 3.444 | 5.83 | 6.33 | 5.925926 | 1.563786
2C-15 | 1 | 22.83 | 150.4 | 3.444 | 5.83 | 6.33 | 5.968254 | 1.580247
2C-15 | 1 | 22.83 | 150.4 | 3.444 | 5.83 | 6.33 | 6.010582 | 1.608466
2C-15 | 1 | 22.83 | 150.4 | 3.444 | 5.83 | 6.33 | 6.05291 | 1.62963
2C-15 | 1 | 22.83 | 150.4 | 3.444 | 5.83 | 6.33 | 6.095238 | 1.639036
2C-15 | 1 | 22.83 | 150.4 | 3.444 | 5.83 | 6.33 | 6.137566 | 1.6602
2C-15 | 1 | 22.83 | 150.4 | 3.444 | 5.83 | 6.33 | 6.179894 | 1.671958
2C-15 | 1 | 22.83 | 150.4 | 3.444 | 5.83 | 6.33 | 6.222222 | 1.681364
2C-15 | 1 | 22.83 | 150.4 | 3.444 | 5.83 | 6.33 | 6.26455 | 1.704879
2C-15 | 1 | 22.83 | 150.4 | 3.444 | 5.83 | 6.33 | 6.306878 | 1.714286
2C-15 | 1 | 22.83 | 150.4 | 3.444 | 5.83 | 6.33 | 6.349206 | 1.726044
2C-15 | 1 | 22.83 | 150.4 | 3.444 | 5.83 | 6.33 | 6.391534 | 1.73545
2C-15 | 1 | 22.83 | 150.4 | 3.444 | 5.83 | 6.33 | 6.433862 | 1.744856
2C-15 | 1 | 22.83 | 150.4 | 3.444 | 5.83 | 6.33 | 6.47619 | 1.756614
2C-15 | 1 | 22.83 | 150.4 | 3.444 | 5.83 | 6.33 | 6.518519 | 1.76602
2C-15 | 1 | 22.83 | 150.4 | 3.444 | 5.83 | 6.33 | 6.560847 | 1.777778
2C-15 | 1 | 22.83 | 150.4 | 3.444 | 5.83 | 6.33 | 6.603175 | 1.787184
2C-15 | 1 | 22.83 | 150.4 | 3.444 | 5.83 | 6.33 | 6.645503 | 1.798942
2C-15 | 1 | 22.83 | 150.4 | 3.444 | 5.83 | 6.33 | 6.687831 | 1.8107
2C-15 | 1 | 22.83 | 150.4 | 3.444 | 5.83 | 6.33 | 6.730159 | 1.815403
2C-15 | 1 | 22.83 | 150.4 | 3.444 | 5.83 | 6.33 | 6.772487 | 1.824809
2C-15 | 1 | 22.83 | 150.4 | 3.444 | 5.83 | 6.33 | 6.814815 | 1.829512
2C-15 | 1 | 22.83 | 150.4 | 3.444 | 5.83 | 6.33 | 6.857143 | 1.84127
2C-15 | 1 | 22.83 | 150.4 | 3.444 | 5.83 | 6.33 | 6.899471 | 1.853028
2C-15 | 1 | 22.83 | 150.4 | 3.444 | 5.83 | 6.33 | 6.941799 | 1.850676
2C-15 | 1 | 22.83 | 150.4 | 3.444 | 5.83 | 6.33 | 6.984127 | 1.857731
2C-15 | 1 | 22.83 | 150.4 | 3.444 | 5.83 | 6.33 | 7.026455 | 1.874192
2C-15 | 1 | 22.83 | 150.4 | 3.444 | 5.83 | 6.33 | 7.068783 | 1.878895
2C-15 | 1 | 22.83 | 150.4 | 3.444 | 5.83 | 6.33 | 7.111111 | 1.883598
2C-15 | 1 | 22.83 | 150.4 | 3.444 | 5.83 | 6.33 | 7.153439 | 1.895356
2C-15 | 1 | 22.83 | 150.4 | 3.444 | 5.83 | 6.33 | 7.195767 | 1.904762
2C-15 | 1 | 22.83 | 150.4 | 3.444 | 5.83 | 6.33 | 7.238095 | 1.914168
2C-15 | 1 | 22.83 | 150.4 | 3.444 | 5.83 | 6.33 | 7.280423 | 1.914168
2C-15 | 1 | 22.83 | 150.4 | 3.444 | 5.83 | 6.33 | 7.322751 | 1.925926
2C-15 | 1 | 22.83 | 150.4 | 3.444 | 5.83 | 6.33 | 7.365079 | 1.935332
2C-15 | 1 | 22.83 | 150.4 | 3.444 | 5.83 | 6.33 | 7.407407 | 1.94709
2C-15 | 1 | 22.83 | 150.4 | 3.444 | 5.83 | 6.33 | 0.04232804 | 2.048207
2C-15 | 1 | 22.83 | 150.4 | 3.444 | 5.83 | 6.33 | 7.492063 | 1.980012
2C-15 | 0 | 22.83 | 150.4 | 3.444 | 5.83 | 6.33 | 0.04232804 | 2.048207
2C-15 | 0 | 22.83 | 150.4 | 3.444 | 5.83 | 6.33 | 0.08465608 | 2.064668
2C-15 | 0 | 22.83 | 150.4 | 3.444 | 5.83 | 6.33 | 0.1269841 | 2.144621
2C-15 | 0 | 22.83 | 150.4 | 3.444 | 5.83 | 6.33 | 0.1693122 | 2.1893
2C-15 | 0 | 22.83 | 150.4 | 3.444 | 5.83 | 6.33 | 0.2116402 | 2.243386
2C-15 | 0 | 22.83 | 150.4 | 3.444 | 5.83 | 6.33 | 0.2539683 | 2.290417
2C-15 | 0 | 22.83 | 150.4 | 3.444 | 5.83 | 6.33 | 0.2962963 | 2.337449
2C-15 | 0 | 22.83 | 150.4 | 3.444 | 5.83 | 6.33 | 0.3386243 | 2.393886
2C-15 | 0 | 22.83 | 150.4 | 3.444 | 5.83 | 6.33 | 0.3809524 | 2.433862
2C-15 | 0 | 22.83 | 150.4 | 3.444 | 5.83 | 6.33 | 0.4232804 | 2.473839
2C-15 | 0 | 22.83 | 150.4 | 3.444 | 5.83 | 6.33 | 0.4656085 | 2.518519
2C-15 | 0 | 22.83 | 150.4 | 3.444 | 5.83 | 6.33 | 0.5079365 | 2.56555
2C-15 | 0 | 22.83 | 150.4 | 3.444 | 5.83 | 6.33 | 0.5502646 | 2.612581
2C-15 | 0 | 22.83 | 150.4 | 3.444 | 5.83 | 6.33 | 0.5925926 | 2.659612
2C-15 | 0 | 22.83 | 150.4 | 3.444 | 5.83 | 6.33 | 0.6349206 | 2.70194
2C-15 | 0 | 22.83 | 150.4 | 3.444 | 5.83 | 6.33 | 0.6772487 | 2.74662
2C-15 | 0 | 22.83 | 150.4 | 3.444 | 5.83 | 6.33 | 0.7195767 | 2.784245
2C-15 | 0 | 22.83 | 150.4 | 3.444 | 5.83 | 6.33 | 0.7619048 | 2.821869
2C-15 | 0 | 22.83 | 150.4 | 3.444 | 5.83 | 6.33 | 0.8042328 | 2.854791
2C-15 | 0 | 22.83 | 150.4 | 3.444 | 5.83 | 6.33 | 0.8465608 | 2.894768
2C-15 | 0 | 22.83 | 150.4 | 3.444 | 5.83 | 6.33 | 0.8888889 | 2.939447
2C-15 | 0 | 22.83 | 150.4 | 3.444 | 5.83 | 6.33 | 0.9312169 | 2.984127
2C-15 | 0 | 22.83 | 150.4 | 3.444 | 5.83 | 6.33 | 0.973545 | 3.031158
2C-15 | 0 | 22.83 | 150.4 | 3.444 | 5.83 | 6.33 | 1.015873 | 3.068783
2C-15 | 0 | 22.83 | 150.4 | 3.444 | 5.83 | 6.33 | 1.058201 | 3.082892
2C-15 | 0 | 22.83 | 150.4 | 3.444 | 5.83 | 6.33 | 1.100529 | 3.129924
2C-15 | 0 | 22.83 | 150.4 | 3.444 | 5.83 | 6.33 | 1.142857 | 3.179306
2C-15 | 0 | 22.83 | 150.4 | 3.444 | 5.83 | 6.33 | 1.185185 | 3.209877
2C-15 | 0 | 22.83 | 150.4 | 3.444 | 5.83 | 6.33 | 1.227513 | 3.233392
2C-15 | 0 | 22.83 | 150.4 | 3.444 | 5.83 | 6.33 | 1.269841 | 3.285126
2C-15 | 0 | 22.83 | 150.4 | 3.444 | 5.83 | 6.33 | 1.312169 | 3.303939
2C-15 | 0 | 22.83 | 150.4 | 3.444 | 5.83 | 6.33 | 1.354497 | 3.341564
2C-15 | 0 | 22.83 | 150.4 | 3.444 | 5.83 | 6.33 | 1.396825 | 3.390947
2C-15 | 0 | 22.83 | 150.4 | 3.444 | 5.83 | 6.33 | 1.439153 | 3.402704
2C-15 | 0 | 22.83 | 150.4 | 3.444 | 5.83 | 6.33 | 1.481481 | 3.45679
2C-15 | 0 | 22.83 | 150.4 | 3.444 | 5.83 | 6.33 | 1.52381 | 3.463845
2C-15 | 0 | 22.83 | 150.4 | 3.444 | 5.83 | 6.33 | 1.566138 | 3.515579
2C-15 | 0 | 22.83 | 150.4 | 3.444 | 5.83 | 6.33 | 1.608466 | 3.53204
2C-15 | 0 | 22.83 | 150.4 | 3.444 | 5.83 | 6.33 | 1.650794 | 3.569665
2C-15 | 0 | 22.83 | 150.4 | 3.444 | 5.83 | 6.33 | 1.693122 | 3.600235
2C-15 | 0 | 22.83 | 150.4 | 3.444 | 5.83 | 6.33 | 1.73545 | 3.614345
2C-15 | 0 | 22.83 | 150.4 | 3.444 | 5.83 | 6.33 | 1.777778 | 3.663727
2C-15 | 0 | 22.83 | 150.4 | 3.444 | 5.83 | 6.33 | 1.820106 | 3.68254
2C-15 | 0 | 22.83 | 150.4 | 3.444 | 5.83 | 6.33 | 1.862434 | 3.699001
2C-15 | 0 | 22.83 | 150.4 | 3.444 | 5.83 | 6.33 | 1.904762 | 3.734274
2C-15 | 0 | 22.83 | 150.4 | 3.444 | 5.83 | 6.33 | 1.94709 | 3.77425
2C-15 | 0 | 22.83 | 150.4 | 3.444 | 5.83 | 6.33 | 1.989418 | 3.78836
2C-15 | 0 | 22.83 | 150.4 | 3.444 | 5.83 | 6.33 | 2.031746 | 3.804821
2C-15 | 0 | 22.83 | 150.4 | 3.444 | 5.83 | 6.33 | 2.074074 | 3.837743
2C-15 | 0 | 22.83 | 150.4 | 3.444 | 5.83 | 6.33 | 2.116402 | 3.861258
2C-15 | 0 | 22.83 | 150.4 | 3.444 | 5.83 | 6.33 | 2.15873 | 3.882422
2C-15 | 0 | 22.83 | 150.4 | 3.444 | 5.83 | 6.33 | 2.201058 | 3.912992
2C-15 | 0 | 22.83 | 150.4 | 3.444 | 5.83 | 6.33 | 2.243386 | 3.941211
2C-15 | 0 | 22.83 | 150.4 | 3.444 | 5.83 | 6.33 | 2.285714 | 3.962375
2C-15 | 0 | 22.83 | 150.4 | 3.444 | 5.83 | 6.33 | 2.328042 | 3.983539
2C-15 | 0 | 22.83 | 150.4 | 3.444 | 5.83 | 6.33 | 2.37037 | 4.002352
2C-15 | 0 | 22.83 | 150.4 | 3.444 | 5.83 | 6.33 | 2.412698 | 4.023516
2C-15 | 0 | 22.83 | 150.4 | 3.444 | 5.83 | 6.33 | 2.455026 | 4.032922
2C-15 | 0 | 22.83 | 150.4 | 3.444 | 5.83 | 6.33 | 2.497354 | 4.051734
2C-15 | 0 | 22.83 | 150.4 | 3.444 | 5.83 | 6.33 | 2.539683 | 4.07525
2C-15 | 0 | 22.83 | 150.4 | 3.444 | 5.83 | 6.33 | 2.582011 | 4.096414
2C-15 | 0 | 22.83 | 150.4 | 3.444 | 5.83 | 6.33 | 2.624339 | 4.103469
2C-15 | 0 | 22.83 | 150.4 | 3.444 | 5.83 | 6.33 | 2.666667 | 4.129336
2C-15 | 0 | 22.83 | 150.4 | 3.444 | 5.83 | 6.33 | 2.708995 | 4.13639
2C-15 | 0 | 22.83 | 150.4 | 3.444 | 5.83 | 6.33 | 2.751323 | 4.159906
2C-15 | 0 | 22.83 | 150.4 | 3.444 | 5.83 | 6.33 | 2.793651 | 4.166961
2C-15 | 0 | 22.83 | 150.4 | 3.444 | 5.83 | 6.33 | 2.835979 | 4.185773
2C-15 | 0 | 22.83 | 150.4 | 3.444 | 5.83 | 6.33 | 2.878307 | 4.202234
2C-15 | 0 | 22.83 | 150.4 | 3.444 | 5.83 | 6.33 | 2.920635 | 4.21164
2C-15 | 0 | 22.83 | 150.4 | 3.444 | 5.83 | 6.33 | 2.962963 | 4.221046
2C-15 | 0 | 22.83 | 150.4 | 3.444 | 5.83 | 6.33 | 3.005291 | 4.235156
2C-15 | 0 | 22.83 | 150.4 | 3.444 | 5.83 | 6.33 | 3.047619 | 4.24221
2C-15 | 0 | 22.83 | 150.4 | 3.444 | 5.83 | 6.33 | 3.089947 | 4.25632
2C-15 | 0 | 22.83 | 150.4 | 3.444 | 5.83 | 6.33 | 3.132275 | 4.263374
2C-15 | 0 | 22.83 | 150.4 | 3.444 | 5.83 | 6.33 | 3.174603 | 4.275132
2C-15 | 0 | 22.83 | 150.4 | 3.444 | 5.83 | 6.33 | 3.216931 | 4.28689
2C-15 | 0 | 22.83 | 150.4 | 3.444 | 5.83 | 6.33 | 3.259259 | 4.28689
2C-15 | 0 | 22.83 | 150.4 | 3.444 | 5.83 | 6.33 | 3.301587 | 4.296296
2C-15 | 0 | 22.83 | 150.4 | 3.444 | 5.83 | 6.33 | 3.343915 | 4.308054
2C-15 | 0 | 22.83 | 150.4 | 3.444 | 5.83 | 6.33 | 3.386243 | 4.305703
2C-15 | 0 | 22.83 | 150.4 | 3.444 | 5.83 | 6.33 | 3.428571 | 4.315109
2C-15 | 0 | 22.83 | 150.4 | 3.444 | 5.83 | 6.33 | 3.470899 | 4.31746
2C-15 | 0 | 22.83 | 150.4 | 3.444 | 5.83 | 6.33 | 3.513228 | 4.324515
2C-15 | 0 | 22.83 | 150.4 | 3.444 | 5.83 | 6.33 | 3.555556 | 4.329218
2C-15 | 0 | 22.83 | 150.4 | 3.444 | 5.83 | 6.33 | 3.597884 | 4.329218
2C-15 | 0 | 22.83 | 150.4 | 3.444 | 5.83 | 6.33 | 3.640212 | 4.329218
2C-15 | 0 | 22.83 | 150.4 | 3.444 | 5.83 | 6.33 | 3.68254 | 4.329218
2C-15 | 0 | 22.83 | 150.4 | 3.444 | 5.83 | 6.33 | 3.724868 | 4.326867
2C-15 | 0 | 22.83 | 150.4 | 3.444 | 5.83 | 6.33 | 3.767196 | 4.329218
2C-15 | 0 | 22.83 | 150.4 | 3.444 | 5.83 | 6.33 | 3.809524 | 4.329218
2C-15 | 0 | 22.83 | 150.4 | 3.444 | 5.83 | 6.33 | 3.851852 | 4.329218
2C-15 | 0 | 22.83 | 150.4 | 3.444 | 5.83 | 6.33 | 3.89418 | 4.329218
2C-15 | 0 | 22.83 | 150.4 | 3.444 | 5.83 | 6.33 | 3.936508 | 4.329218
2C-15 | 0 | 22.83 | 150.4 | 3.444 | 5.83 | 6.33 | 3.978836 | 4.322163
2C-15 | 0 | 22.83 | 150.4 | 3.444 | 5.83 | 6.33 | 4.021164 | 4.31746
2C-15 | 0 | 22.83 | 150.4 | 3.444 | 5.83 | 6.33 | 4.063492 | 4.315109
2C-15 | 0 | 22.83 | 150.4 | 3.444 | 5.83 | 6.33 | 4.10582 | 4.305703
2C-15 | 0 | 22.83 | 150.4 | 3.444 | 5.83 | 6.33 | 4.148148 | 4.305703
2C-15 | 0 | 22.83 | 150.4 | 3.444 | 5.83 | 6.33 | 4.190476 | 4.308054
2C-15 | 0 | 22.83 | 150.4 | 3.444 | 5.83 | 6.33 | 4.232804 | 4.296296
2C-15 | 0 | 22.83 | 150.4 | 3.444 | 5.83 | 6.33 | 4.275132 | 4.293945
2C-15 | 0 | 22.83 | 150.4 | 3.444 | 5.83 | 6.33 | 4.31746 | 4.284539
2C-15 | 0 | 22.83 | 150.4 | 3.444 | 5.83 | 6.33 | 4.359788 | 4.28689
2C-15 | 0 | 22.83 | 150.4 | 3.444 | 5.83 | 6.33 | 4.402116 | 4.275132
2C-15 | 0 | 22.83 | 150.4 | 3.444 | 5.83 | 6.33 | 4.444444 | 4.263374
2C-15 | 0 | 22.83 | 150.4 | 3.444 | 5.83 | 6.33 | 4.486772 | 4.265726
2C-15 | 0 | 22.83 | 150.4 | 3.444 | 5.83 | 6.33 | 4.529101 | 4.253968
2C-15 | 0 | 22.83 | 150.4 | 3.444 | 5.83 | 6.33 | 4.571429 | 4.24221
2C-15 | 0 | 22.83 | 150.4 | 3.444 | 5.83 | 6.33 | 4.613757 | 4.232804
2C-15 | 0 | 22.83 | 150.4 | 3.444 | 5.83 | 6.33 | 4.656085 | 4.221046
2C-15 | 0 | 22.83 | 150.4 | 3.444 | 5.83 | 6.33 | 4.698413 | 4.223398
2C-15 | 0 | 22.83 | 150.4 | 3.444 | 5.83 | 6.33 | 4.740741 | 4.204586
2C-15 | 0 | 22.83 | 150.4 | 3.444 | 5.83 | 6.33 | 4.783069 | 4.202234
2C-15 | 0 | 22.83 | 150.4 | 3.444 | 5.83 | 6.33 | 4.825397 | 4.18107
2C-15 | 0 | 22.83 | 150.4 | 3.444 | 5.83 | 6.33 | 4.867725 | 4.169312
2C-15 | 0 | 22.83 | 150.4 | 3.444 | 5.83 | 6.33 | 4.910053 | 4.157554
2C-15 | 0 | 22.83 | 150.4 | 3.444 | 5.83 | 6.33 | 4.952381 | 4.148148
2C-15 | 0 | 22.83 | 150.4 | 3.444 | 5.83 | 6.33 | 4.994709 | 4.138742
2C-15 | 0 | 22.83 | 150.4 | 3.444 | 5.83 | 6.33 | 5.037037 | 4.115226
2C-15 | 0 | 22.83 | 150.4 | 3.444 | 5.83 | 6.33 | 5.079365 | 4.10582
2C-15 | 0 | 22.83 | 150.4 | 3.444 | 5.83 | 6.33 | 5.121693 | 4.091711
2C-15 | 0 | 22.83 | 150.4 | 3.444 | 5.83 | 6.33 | 5.164021 | 4.072898
2C-15 | 0 | 22.83 | 150.4 | 3.444 | 5.83 | 6.33 | 5.206349 | 4.061141
2C-15 | 0 | 22.83 | 150.4 | 3.444 | 5.83 | 6.33 | 5.248677 | 4.04468
2C-15 | 0 | 22.83 | 150.4 | 3.444 | 5.83 | 6.33 | 5.291005 | 4.018812
2C-15 | 0 | 22.83 | 150.4 | 3.444 | 5.83 | 6.33 | 5.333333 | 4
2C-15 | 0 | 22.83 | 150.4 | 3.444 | 5.83 | 6.33 | 5.375661 | 3.988242
2C-15 | 0 | 22.83 | 150.4 | 3.444 | 5.83 | 6.33 | 5.417989 | 3.96943
2C-15 | 0 | 22.83 | 150.4 | 3.444 | 5.83 | 6.33 | 5.460317 | 3.948266
2C-15 | 0 | 22.83 | 150.4 | 3.444 | 5.83 | 6.33 | 5.502646 | 3.927102
2C-15 | 0 | 22.83 | 150.4 | 3.444 | 5.83 | 6.33 | 5.544974 | 3.903586
2C-15 | 0 | 22.83 | 150.4 | 3.444 | 5.83 | 6.33 | 5.587302 | 3.873016
2C-15 | 0 | 22.83 | 150.4 | 3.444 | 5.83 | 6.33 | 5.62963 | 3.847149
2C-15 | 0 | 22.83 | 150.4 | 3.444 | 5.83 | 6.33 | 5.671958 | 3.830688
2C-15 | 0 | 22.83 | 150.4 | 3.444 | 5.83 | 6.33 | 5.714286 | 3.814227
2C-15 | 0 | 22.83 | 150.4 | 3.444 | 5.83 | 6.33 | 5.756614 | 3.776602
2C-15 | 0 | 22.83 | 150.4 | 3.444 | 5.83 | 6.33 | 5.798942 | 3.741329
2C-15 | 0 | 22.83 | 150.4 | 3.444 | 5.83 | 6.33 | 5.84127 | 3.727219
2C-15 | 0 | 22.83 | 150.4 | 3.444 | 5.83 | 6.33 | 5.883598 | 3.694297
2C-15 | 0 | 22.83 | 150.4 | 3.444 | 5.83 | 6.33 | 5.925926 | 3.659024
2C-15 | 0 | 22.83 | 150.4 | 3.444 | 5.83 | 6.33 | 5.968254 | 3.640212
2C-15 | 0 | 22.83 | 150.4 | 3.444 | 5.83 | 6.33 | 6.010582 | 3.59318
2C-15 | 0 | 22.83 | 150.4 | 3.444 | 5.83 | 6.33 | 6.05291 | 3.579071
2C-15 | 0 | 22.83 | 150.4 | 3.444 | 5.83 | 6.33 | 6.095238 | 3.534392
2C-15 | 0 | 22.83 | 150.4 | 3.444 | 5.83 | 6.33 | 6.137566 | 3.485009
2C-15 | 0 | 22.83 | 150.4 | 3.444 | 5.83 | 6.33 | 6.179894 | 3.477954
2C-15 | 0 | 22.83 | 150.4 | 3.444 | 5.83 | 6.33 | 6.222222 | 3.428571
2C-15 | 0 | 22.83 | 150.4 | 3.444 | 5.83 | 6.33 | 6.26455 | 3.38154
2C-15 | 0 | 22.83 | 150.4 | 3.444 | 5.83 | 6.33 | 6.306878 | 3.35097
2C-15 | 0 | 22.83 | 150.4 | 3.444 | 5.83 | 6.33 | 6.349206 | 3.329806
2C-15 | 0 | 22.83 | 150.4 | 3.444 | 5.83 | 6.33 | 6.391534 | 3.282775
2C-15 | 0 | 22.83 | 150.4 | 3.444 | 5.83 | 6.33 | 6.433862 | 3.238095
2C-15 | 0 | 22.83 | 150.4 | 3.444 | 5.83 | 6.33 | 6.47619 | 3.195767
2C-15 | 0 | 22.83 | 150.4 | 3.444 | 5.83 | 6.33 | 6.518519 | 3.153439
2C-15 | 0 | 22.83 | 150.4 | 3.444 | 5.83 | 6.33 | 6.560847 | 3.111111
2C-15 | 0 | 22.83 | 150.4 | 3.444 | 5.83 | 6.33 | 6.603175 | 3.068783
2C-15 | 0 | 22.83 | 150.4 | 3.444 | 5.83 | 6.33 | 6.645503 | 3.028807
2C-15 | 0 | 22.83 | 150.4 | 3.444 | 5.83 | 6.33 | 6.687831 | 2.984127
2C-15 | 0 | 22.83 | 150.4 | 3.444 | 5.83 | 6.33 | 6.730159 | 2.932393
2C-15 | 0 | 22.83 | 150.4 | 3.444 | 5.83 | 6.33 | 6.772487 | 2.890065
2C-15 | 0 | 22.83 | 150.4 | 3.444 | 5.83 | 6.33 | 6.814815 | 2.833627
2C-15 | 0 | 22.83 | 150.4 | 3.444 | 5.83 | 6.33 | 6.857143 | 2.793651
2C-15 | 0 | 22.83 | 150.4 | 3.444 | 5.83 | 6.33 | 6.899471 | 2.741917
2C-15 | 0 | 22.83 | 150.4 | 3.444 | 5.83 | 6.33 | 6.941799 | 2.687831
2C-15 | 0 | 22.83 | 150.4 | 3.444 | 5.83 | 6.33 | 6.984127 | 2.633745
2C-15 | 0 | 22.83 | 150.4 | 3.444 | 5.83 | 6.33 | 7.026455 | 2.593768
2C-15 | 0 | 22.83 | 150.4 | 3.444 | 5.83 | 6.33 | 7.068783 | 2.527925
2C-15 | 0 | 22.83 | 150.4 | 3.444 | 5.83 | 6.33 | 7.111111 | 2.487948
2C-15 | 0 | 22.83 | 150.4 | 3.444 | 5.83 | 6.33 | 7.153439 | 2.419753
2C-15 | 0 | 22.83 | 150.4 | 3.444 | 5.83 | 6.33 | 7.195767 | 2.365667
2C-15 | 0 | 22.83 | 150.4 | 3.444 | 5.83 | 6.33 | 7.238095 | 2.323339
2C-15 | 0 | 22.83 | 150.4 | 3.444 | 5.83 | 6.33 | 7.280423 | 2.250441
2C-15 | 0 | 22.83 | 150.4 | 3.444 | 5.83 | 6.33 | 7.322751 | 2.184597
2C-15 | 0 | 22.83 | 150.4 | 3.444 | 5.83 | 6.33 | 7.365079 | 2.130511
2C-15 | 0 | 22.83 | 150.4 | 3.444 | 5.83 | 6.33 | 7.407407 | 2.085832
2C-15 | 0 | 22.83 | 150.4 | 3.444 | 5.83 | 6.33 | 7.449735 | 2.003527
2C-15 | 0 | 22.83 | 150.4 | 3.444 | 5.83 | 6.33 | 7.492063 | 1.980012